## Physchem_properties
Study_id | Instance | Material | Material_type | Material_molar_mass | Material_name | Nominal_size_nm | Disk_diameter_nm | Length_nm | Width_nm | Aspect_ratio | Hydrodynamic_size_nm | HD_size_concentration_mg_ml | Pore_size_nm | Shape | Crystalline_structure | Coating | Coating_molecule | Coating_nature | Coating_MW(Da) | Rp/area_nm^-2 | LIgand_length_nm | Nominal_density_g_cm3 | PDI | Z-potential | pH_Zeta | Specific_surface_area_m2/g
1 | 1 | TiO2 | inorganic | 79.866 |  |  |  | 7.5 |  |  |  |  | NA | tetragonal_bipyramid | anatase | Yes | PMA | hydrophobic |  |  |  | 4.23
1 | 2 | TiO2 | inorganic | 79.866 |  |  |  | 27.8 | 6.3 | 4.412698 |  |  | NA | rod | brookite | Yes | PMA | hydrophobic |  |  |  | 4.23
1 | 3 | TiO2 | inorganic | 79.866 |  |  |  | 13.6 | 4.5 | 3.022222 |  |  | NA | plate |  | Yes | PMA | hydrophobic |  | 600 |  | 4.23
2 | 1 | TiO2 | inorganic | 79.866 | I_125 | 20 |  |  |  |  | 352 |  | NA |  | rutile | Yes | APTS | hydrophobic |  |  |  | 4.23 |  | -13.2 | 3.5
3 | 1 | Au | inorganic | 197 | AuNPd | 21 |  |  |  |  | 46 | 1 | NA |  |  | Yes | dextran | hydrophilic |  |  |  | 19.32
4 | 1 | Au | inorganic | 197 | CG | 15 | [6 empty] | NA |  |  | No | NA | NA | NA | NA | NA | 19.32 | 0.44 | -42.9 | 7.4
4 | 2 | Au | inorganic | 197 | CG | 50 | [6 empty] | NA |  |  | No | NA | NA | NA | NA | NA | 19.32 | 0.42 | -40.9 | 7.4
4 | 3 | Au | inorganic | 197 | CG | 100 | [6 empty] | NA |  |  | No | NA | NA | NA | NA | NA | 19.32 | 0.36 | -40.8 | 7.4
4 | 4 | Au | inorganic | 197 | CG | 200 | [6 empty] | NA |  |  | No | NA | NA | NA | NA | NA | 19.32 | 0.32 | -35.9 | 7.4
5 | 1 | PLGA | organic | [6 empty] | 1 | 154.1 |  | NA | sphere |  | No | NA | NA | NA | NA | NA |  | 0.489 | -45.1 | 7.4
5 | 2 | PLGA | organic | [6 empty] | 1 | 154.1 |  | NA | sphere |  | No | NA | NA | NA | NA | NA |  | 0.489 | -45.1 | 7.4
5 | 3 | PLGA | organic | [6 empty] | 1 | 154.1 |  | NA | sphere |  | No | NA | NA | NA | NA | NA |  | 0.489 | -45.1 | 7.4
5 | 4 | PLGA | organic | [6 empty] | 1 | 154.1 |  | NA | sphere |  | No | NA | NA | NA | NA | NA |  | 0.489 | -45.1 | 7.4
5 | 5 | PLGA | organic | [6 empty] | 1 | 154.1 |  | NA | sphere |  | No | NA | NA | NA | NA | NA |  | 0.489 | -45.1 | 7.4
5 | 6 | PLGA | organic | [6 empty] | 1 | 154.1 |  | NA | sphere |  | No | NA | NA | NA | NA | NA |  | 0.489 | -45.1 | 7.4
5 | 7 | PLGA | organic | [6 empty] | 1 | 154.1 |  | NA | sphere |  | No | NA | NA | NA | NA | NA |  | 0.489 | -45.1 | 7.4
5 | 8 | PLGA | organic | [6 empty] | 1 | 154.1 |  | NA | sphere |  | No | NA | NA | NA | NA | NA |  | 0.489 | -45.1 | 7.4
5 | 9 | PLGA | organic | [6 empty] | 1 | 154.1 |  | NA | sphere |  | No | NA | NA | NA | NA | NA |  | 0.489 | -45.1 | 7.4
5 | 10 | PLGA | organic | [6 empty] | 1 | 154.1 |  | NA | sphere |  | No | NA | NA | NA | NA | NA |  | 0.489 | -45.1 | 7.4
5 | 11 | PLGA | organic | [6 empty] | 1 | 154.1 |  | NA | sphere |  | No | NA | NA | NA | NA | NA |  | 0.489 | -45.1 | 7.4
5 | 12 | PLGA | organic | [6 empty] | 1 | 154.1 |  | NA | sphere |  | No | NA | NA | NA | NA | NA |  | 0.489 | -45.1 | 7.4
5 | 13 | PLGA | organic | [6 empty] | 1 | 154.1 |  | NA | sphere |  | No | NA | NA | NA | NA | NA |  | 0.489 | -45.1 | 7.4
5 | 14 | PLGA | organic | [6 empty] | 1 | 154.1 |  | NA | sphere |  | No | NA | NA | NA | NA | NA |  | 0.489 | -45.1 | 7.4
5 | 15 | PLGA | organic | [6 empty] | 1 | 154.1 |  | NA | sphere |  | No | NA | NA | NA | NA | NA |  | 0.489 | -45.1 | 7.4
5 | 16 | PLGA | organic | [6 empty] | 1 | 154.1 |  | NA | sphere |  | No | NA | NA | NA | NA | NA |  | 0.489 | -45.1 | 7.4
5 | 17 | PLGA | organic | [6 empty] | 1 | 154.1 |  | NA | sphere |  | No | NA | NA | NA | NA | NA |  | 0.489 | -45.1 | 7.4
5 | 18 | PLGA | organic | [6 empty] | 1 | 154.1 |  | NA | sphere |  | No | NA | NA | NA | NA | NA |  | 0.489 | -45.1 | 7.4
5 | 19 | PLGA | organic | [6 empty] | 1 | 154.1 |  | NA | sphere |  | No | NA | NA | NA | NA | NA |  | 0.489 | -45.1 | 7.4
5 | 20 | PLGA | organic | [6 empty] | 1 | 154.1 |  | NA | sphere |  | No | NA | NA | NA | NA | NA |  | 0.489 | -45.1 | 7.4
5 | 21 | PLGA | organic | [6 empty] | 1 | 154.1 |  | NA | sphere |  | No | NA | NA | NA | NA | NA |  | 0.489 | -45.1 | 7.4
5 | 22 | PLGA | organic | [6 empty] | 1 | 154.1 |  | NA | sphere |  | No | NA | NA | NA | NA | NA |  | 0.489 | -45.1 | 7.4
5 | 23 | PLGA-mPEG | organic | [6 empty] | 1 | 113.5 |  | NA | sphere |  | Yes | PEG | hydrophobic | 5000 |  |  |  | 0.385 | -3.9 | 7.4
5 | 24 | PLGA-mPEG | organic | [6 empty] | 1 | 113.5 |  | NA | sphere |  | Yes | PEG | hydrophobic | 5000 |  |  |  | 0.385 | -3.9 | 7.4
5 | 25 | PLGA-mPEG | organic | [6 empty] | 1 | 113.5 |  | NA | sphere |  | Yes | PEG | hydrophobic | 5000 |  |  |  | 0.385 | -3.9 | 7.4
5 | 26 | PLGA-mPEG | organic | [6 empty] | 1 | 113.5 |  | NA | sphere |  | Yes | PEG | hydrophobic | 5000 |  |  |  | 0.385 | -3.9 | 7.4
5 | 27 | PLGA-mPEG | organic | [6 empty] | 1 | 113.5 |  | NA | sphere |  | Yes | PEG | hydrophobic | 5000 |  |  |  | 0.385 | -3.9 | 7.4
5 | 28 | PLGA-mPEG | organic | [6 empty] | 1 | 113.5 |  | NA | sphere |  | Yes | PEG | hydrophobic | 5000 |  |  |  | 0.385 | -3.9 | 7.4
5 | 29 | PLGA-mPEG | organic | [6 empty] | 1 | 113.5 |  | NA | sphere |  | Yes | PEG | hydrophobic | 5000 |  |  |  | 0.385 | -3.9 | 7.4
5 | 30 | PLGA-mPEG | organic | [6 empty] | 1 | 113.5 |  | NA | sphere |  | Yes | PEG | hydrophobic | 5000 |  |  |  | 0.385 | -3.9 | 7.4
5 | 31 | PLGA-mPEG | organic | [6 empty] | 1 | 113.5 |  | NA | sphere |  | Yes | PEG | hydrophobic | 5000 |  |  |  | 0.385 | -3.9 | 7.4
5 | 32 | PLGA-mPEG | organic | [6 empty] | 1 | 113.5 |  | NA | sphere |  | Yes | PEG | hydrophobic | 5000 |  |  |  | 0.385 | -3.9 | 7.4
5 | 33 | PLGA-mPEG | organic | [6 empty] | 1 | 113.5 |  | NA | sphere |  | Yes | PEG | hydrophobic | 5000 |  |  |  | 0.385 | -3.9 | 7.4
5 | 34 | PLGA-mPEG | organic | [6 empty] | 1 | 113.5 |  | NA | sphere |  | Yes | PEG | hydrophobic | 5000 |  |  |  | 0.385 | -3.9 | 7.4
5 | 35 | PLGA-mPEG | organic | [6 empty] | 1 | 113.5 |  | NA | sphere |  | Yes | PEG | hydrophobic | 5000 |  |  |  | 0.385 | -3.9 | 7.4
5 | 36 | PLGA-mPEG | organic | [6 empty] | 1 | 113.5 |  | NA | sphere |  | Yes | PEG | hydrophobic | 5000 |  |  |  | 0.385 | -3.9 | 7.4
6 | 1 | Fe | inorganic | 55.845 | 64Cu_mSPIO | [5 empty] | 7.1 |  | NA |  |  | Yes | PEG | hydrophobic | 2000 AND 5000
7 | 1 | Au | inorganic | 197 | Au5-PEG5000 | 5.3 |  |  |  |  | 26.2 |  | NA |  |  | Yes | PEG | hydrophobic | 5000 |  |  | 19.32 |  | -8.44
7 | 2 | Au | inorganic | 197 | Au20-PEG5000 | 21.6 |  |  |  |  | 43.1 |  | NA |  |  | Yes | PEG | hydrophobic | 5000 |  |  | 19.32 |  | -9.62
7 | 3 | Au | inorganic | 197 | Au40-PEG4000 | 41.2 |  |  |  |  | 59.1 |  | NA |  |  | Yes | PEG | hydrophobic | 4130 |  |  | 19.32 |  | -12.34
7 | 4 | Au | inorganic | 197 | Au50-PEG5000 | 51.4 |  |  |  |  | 78.8 |  | NA |  |  | Yes | PEG | hydrophobic | 5000 |  |  | 19.32 |  | -10.91
7 | 5 | Au | inorganic | 197 | Au60-PEG7000 | 58.1 |  |  |  |  | 94.6 |  | NA |  |  | Yes | PEG | hydrophobic | 7359 |  |  | 19.32 |  | -12.51
7 | 6 | Au | inorganic | 197 | Au80-PEG10000 | 76.5 |  |  |  |  | 127.6 |  | NA |  |  | Yes | PEG | hydrophobic | 10000 |  |  | 19.32 |  | -8.93
7 | 7 | Au | inorganic | 197 | Au100-PEG20000 | 98.3 |  |  |  |  | 167.4 |  | NA |  |  | Yes | PEG | hydrophobic | 20000 |  |  | 19.32 |  | -9.76
8 | 1 | Au | inorganic | 197 |  | 4 |  |  |  | 1 |  |  | NA | sphere |  | Yes | PEG | hydrophobic | 5000
8 | 2 | Au | inorganic | 197 |  | 13 |  |  |  | 1 |  |  | NA | sphere |  | Yes | PEG | hydrophobic | 5000
8 | 3 | Au | inorganic | 197 |  | 100 |  |  |  | 1 |  |  | NA | sphere |  | Yes | PEG | hydrophobic | 5000
8 | 4 | Au | inorganic | 197 |  | 4 |  |  |  | 1 |  |  | NA | sphere |  | Yes | PEG | hydrophobic | 5000
8 | 5 | Au | inorganic | 197 |  | 13 |  |  |  | 1 |  |  | NA | sphere |  | Yes | PEG | hydrophobic | 5000
8 | 6 | Au | inorganic | 197 |  | 100 |  |  |  | 1 |  |  | NA | sphere |  | Yes | PEG | hydrophobic | 5000
9 | 1 | Au | inorganic | 197 | EGFpep-Au | 5 | [6 empty] | NA |  |  | Yes | EGFpep | hydrophobic | 5000
10 | 1 | Au | inorganic | 197 | choline-GNPs | 27 | [6 empty] | NA |  |  | Yes | choline | hydrophobic
11 | 1 | Au | inorganic | 197 | 64Cu-doped AuNCs | 2.56 | [6 empty] | NA | nanocluster |  | No | No | NA | NA | NA | NA
12 | 1 | Au | inorganic | 197 | Au-tripod-2000 | 12.51 |  |  |  | 0.51 | 18.21 |  | NA | tripod |  | Yes | PEG | hydrophobic | 2000 |  |  |  |  | 25.38
12 | 2 | Au | inorganic | 197 | Au-tripod-3400 | 12.51 |  |  |  | 0.51 | 20.84 |  | NA | tripod |  | Yes | PEG | hydrophobic | 3400 |  |  |  |  | 24.56
12 | 3 | Au | inorganic | 197 | Au-tripod-6000 | 12.51 |  |  |  | 0.51 | 25.82 |  | NA | tripod |  | Yes | PEG | hydrophobic | 6000 |  |  |  |  | 21.7
12 | 4 | Au | inorganic | 197 | Au-tripods | 12.51 |  |  |  | 0.51 | 21.2 |  | NA | tripod |  | No | NA | NA | NA | NA | NA |  |  | 23.1
12 | 5 | Au | inorganic | 197 | RGD-Au-tripods | 12.51 |  |  |  | 0.51 | 24.1 |  | NA | tripod |  | Yes | RGD | hydrophilic | [5 empty] | -21.3
12 | 6 | Au | inorganic | 197 | RGDfc-Au-tripods | 12.51 |  |  |  | 0.51 | 24.1 |  | NA | tripod |  | Yes | RGDfc | hydrophilic | [5 empty] | -21.3
13 | 1 | Au | inorganic | 197 |  | 56.8 |  |  |  | 1 |  |  | NA | sphere |  | Yes | mPEG-SH | hydrophobic | 5000
13 | 2 | Au | inorganic | 197 |  |  | 92 |  | 7 | 13.14286 |  |  | NA | disk |  | Yes | mPEG-SH | hydrophobic | 5000
13 | 3 | Au | inorganic | 197 |  |  |  | 39.2 | 9.1 | 4.307692 |  |  | NA | rod |  | Yes | mPEG-SH | hydrophobic | 5000
13 | 4 | Au | inorganic | 197 |  |  |  | 49.6 | 4.5 | 11.02222 |  |  | NA | cage |  | Yes | mPEG-SH | hydrophobic | 5000
14 | 1 | Au | inorganic | 197 |  | 2.3 |  |  |  |  | 5.5 |  | NA |  |  | Yes | PEG | hydrophobic | 1000
15 | 1 | Au | inorganic | 197 | DOTA-PEG-AuNCs |  |  | 54.5 | 96 |  |  |  | NA | cage |  | Yes | PEG | hydrophobic | 5000 | 1.43 |  |  |  | 18.7
15 | 2 | Au | inorganic | 197 | DOTA-PEG-AuNCs |  |  | 54.5 | 96 |  |  |  | NA | cage |  | Yes | PEG | hydrophobic | 5000 | 1.43 |  |  |  | 18.7
15 | 3 | Au | inorganic | 197 | DOTA-PEG-AuNCs |  |  | 30.3 | 63.7 |  |  |  | NA | cage |  | Yes | PEG | hydrophobic | 5000 | 1.86 |  |  |  | 10.2
15 | 4 | Au | inorganic | 197 | DOTA-PEG-AuNCs |  |  | 30.3 | 63.7 |  |  |  | NA | cage |  | Yes | PEG | hydrophobic | 5000 | 1.86 |  |  |  | 10.2
16 | 1 | Au | inorganic | 197 | PEG-AuNPs | 43 |  |  |  |  | 63 |  | NA |  |  | Yes | PEG-SH | hydrophobic | 5000 |  |  | 19.32
16 | 2 | Au | inorganic | 197 | AuNPs-Tcells | 43 |  |  |  |  | 63 |  | NA |  |  | Yes | Tcells | hydrophollic |  |  |  | 19.32
17 | 1 | Au | inorganic | 197 |  | 50 |  |  |  | 1 | 88.85 |  | NA | sphere |  | Yes | PEG | hydrophobic | 5000 |  |  |  | 0.017 | -27.1
17 | 2 | Au | inorganic | 197 |  |  |  | 45 | 10 | 4.5 |  |  | NA | rod |  | Yes | PEG | hydrophobic | 5000 |  |  |  |  | 1.13
18 | 1 | Au | inorganic | 197 | AuNR@SiO2-PEG | [5 empty] | 41.8 |  | NA |  |  | Yes | PEG | hydrophobic | 2000 |  |  |  |  | -0.06
18 | 2 | Au | inorganic | 197 | AuNR@SiO2-BSA | [5 empty] | 44.3 |  | NA |  |  | Yes | BSA | hydrophilic | [5 empty] | -14.1
18 | 3 | Au | inorganic | 197 | AuNR-BSA | [5 empty] | 20.2 |  | NA |  |  | Yes | BSA | hydrophilic | [5 empty] | -19.5
18 | 4 | Au | inorganic | 197 | AuNC-BSA | [5 empty] | 7.2 |  | NA |  |  | Yes | BSA | hydrophilic | [5 empty] | -23.5
19 | 1 | Au | inorganic | 197 | P-Au-CND | [5 empty] | 5 |  | NA | dendrimer |  | Yes | hydrophobic AND | hydrophilic | [5 empty] | +
19 | 2 | Au | inorganic | 197 | Ng-Au-CND | [5 empty] | 5 |  | NA | dendrimer |  | Yes | PAMAM | hydrophilic | [5 empty] | -
19 | 3 | Au | inorganic | 197 | Ng-Au-CND | [5 empty] | 11 |  | NA | dendrimer |  | Yes | PAMAM | hydrophilic | [5 empty] | -
19 | 4 | Au | inorganic | 197 | P-Au-CND | [5 empty] | 22 |  | NA | dendrimer |  | Yes | PAMAM | hydrophilic | [5 empty] | +
19 | 5 | Au | inorganic | 197 | N-Au-CND | [5 empty] | 5 |  | NA | dendrimer |  | Yes | PAMAM | hydrophilic | [5 empty] | 0
20 | 1 | Au_and_Fe3O4 | inorganic |  | 64Cu-NOTA-Au-IONP-Affibody | Au: 4, Fe3O4: 8 |  |  |  |  | 24.4 |  | NA | dumbbell |  | Yes | Affibody | hydrophilic | [5 empty] | -28.6
20 | 2 | Au_and_Fe3O5 | inorganic |  | 64Cu-NOTA-Au-IONP-Affibody with Ac-Cys-Z(EGFR:1907) | Au: 4, Fe3O4: 8 |  |  |  |  | 24.4 |  | NA | dumbbell |  | Yes | Affibody spiked with Ac-Cys-Z(EGFR:1907) | hydrophilic | [5 empty] | -28.6
21 | 1 | Au | inorganic | 197 | SERS-NPs | 120 | [6 empty] | NA | nanotags |  | Yes | DOTA | hydrophobic | 2000 AND 5000
21 | 2 | Au | inorganic | 197 | SERS-NPs | 120 | [6 empty] | NA | nanotags |  | Yes | DOTA | hydrophobic | 2000 AND 5000
22 | 1 | Au | inorganic | 197 | Au-FA-HYNIC NPs | 10 | [6 empty] | NA |  |  | Yes | folic acid AND HYNIC | hydrophobic AND hydrophilic
22 | 2 | Au | inorganic | 197 | Au-FA-HYNIC NPs | 10 | [6 empty] | NA |  |  | Yes | folic acid AND HYNIC | hydrophobic AND hydrophilic
23 | 1 | Au | inorganic | 197 | AuNP-C10-SN4 | 16 |  |  |  |  | 17.1 |  | NA |  |  | Yes | trimethylammonium AND sulfonic groups | hydrophilic | [5 empty] | -9.8
23 | 2 | Au | inorganic | 197 | AuNP–PEG2000 | 16 |  |  |  |  | 31 |  | NA |  |  | Yes | PEG | hydrophobic | 2000 |  |  |  |  | -10.5
23 | 3 | Au | inorganic | 197 | AuNP-C10-SN4 | 16 |  |  |  |  | 17.1 |  | NA |  |  | Yes | trimethylammonium AND sulfonic groups | hydrophilic | [5 empty] | -9.8
23 | 4 | Au | inorganic | 197 | AuNP–PEG2000 | 16 |  |  |  |  | 31 |  | NA |  |  | Yes | PEG | hydrophobic | 2000 |  |  |  |  | -10.5
24 | 1 | Au | inorganic | 197 | PEG5000-TA-Au NPs | 20 |  |  |  |  | 45.4 |  | NA |  |  | Yes | PEG | hydrophobic | 5000 |  | 12.7 |  | 0.093 | -7.4
24 | 2 | Au | inorganic | 197 | PEG5000-TA-Au NPs | 80 |  |  |  |  | 89.3 |  | NA |  |  | Yes | PEG | hydrophobic | 5000 |  | 4.7 |  | 0.159 | -9.4
25 | 1 | Au | inorganic | 197 |  | 9.4 |  |  |  | 1 | 27 |  | NA | sphere |  | Yes | PEG-SH | hydrophobic | 5000 |  |  |  |  | -1.8
26 | 1 | Au | inorganic | 197 | 99mTc-AuNP-RGD | 20 | [6 empty] | NA |  |  | Yes | cRGDfK | hydrophilic
26 | 2 | Au | inorganic | 197 | 99mTc-AuNP-RGD | 20 | [6 empty] | NA |  |  | Yes | cRGDfK | hydrophilic
26 | 3 | Au | inorganic | 197 | 99mTc-AuNP-RGD | 20 | [6 empty] | NA |  |  | Yes | cRGDfK | hydrophilic
26 | 4 | Au | inorganic | 197 | 99mTc-AuNP-RGD | 20 | [6 empty] | NA |  |  | Yes | cRGDfK | hydrophilic
26 | 5 | Au | inorganic | 197 | 99mTc-AuNP | 20 | [6 empty] | NA |  |  | No | NA | NA | NA | NA | NA
27 | 1 | Au | inorganic | 197 |  | 6.2 |  |  |  | 1 | 10 |  | NA | sphere |  | Yes | PEG | hydrophobic | 3400 | 1.6 | 14.2 |  |  | -5.49
27 | 2 | Au | inorganic | 197 |  | 24.3 |  |  |  | 1 | 31.2 |  | NA | sphere |  | Yes | PEG | hydrophobic | 3400 | 2.1 | 15.6 |  |  | -6.53
27 | 3 | Au | inorganic | 197 |  | 42.5 |  |  |  | 1 | 50.6 |  | NA | sphere |  | Yes | PEG | hydrophobic | 3400 | 1.7 | 17.3 |  |  | -5.7
27 | 4 | Au | inorganic | 197 |  | 61.2 |  |  |  | 1 | 70 |  | NA | sphere |  | Yes | PEG | hydrophobic | 3400 | 2.3 | 10.7 |  |  | 7.36
28 | 1 | Au | inorganic | 197 | 111In-C225-AuNPs | [5 empty] | 44.1 |  | NA |  |  | Yes | PEG AND cetuximab | hydrophobic AND hydrophilic | 5000 AND 51000 |  | 8.6
28 | 2 | Au | inorganic | 197 | 111In-AuNPs | [5 empty] | 39.2 |  | NA |  |  | Yes | PEG | hydrophobic | 5000 |  | 8.6
29 | 1 | Au | inorganic | 197 | 199Au-AuNP-PEG | 5 | [6 empty] | NA | cluster |  | Yes | PEG | hydrophobic | 5000
29 | 2 | Au | inorganic | 197 | 199Au-AuNP-PEG | 18 | [6 empty] | NA | cluster |  | Yes | PEG | hydrophobic | 5000
29 | 3 | Au | inorganic | 197 | 199Au-AuNP-DAPTA | 5 | [6 empty] | NA | cluster |  | Yes | OPSS-PEG5000-DAPTA | hydrophobic | 5000
30 | 1 | Au | inorganic | 197 | FA-AuNRs |  |  | 40 | 5 | 8 |  |  | NA | rod |  | Yes | HS-PEG-FA | hydrophobic | 4000
31 | 1 | Au | inorganic | 197 | Au-NRs |  |  | 44.7 | 14.3 | 3.125874 |  |  | NA | rod |  | Yes | PEG | hydrophobic |  |  |  | 19.32
31 | 2 | Au | inorganic | 197 | Au-NRs |  |  | 44.7 | 14.3 | 3.125874 |  |  | NA | rod |  | Yes | PEG | hydrophobic |  |  |  | 19.32
32 | 1 | Au | inorganic | 197 | Au-NRs |  |  | 49.6 | 10.6 | 5 |  |  | NA | rod |  | Yes | PEG | hydrophobic | 5000 | 1.82 |  |  |  | 0.48 | 7.4
32 | 2 | Au | inorganic | 197 | Au-NRs |  |  | 27 | 17.2 | 1.7 |  |  | NA | rod |  | Yes | PEG | hydrophobic | 5000 | 1.82 |  |  |  | 1.83 | 7.4
33 | 1 | Au | inorganic | 197 | M-AuHNRs |  |  | 46.1 | 24.7 | 1.866397 |  |  | NA | rod |  | Yes | PEG | hydrophobic | 2000
33 | 2 | Au | inorganic | 197 | L-AuHNRs |  |  | 105 | 35 | 3 |  |  | NA | rod |  | No | NA | NA | NA | NA | NA
34 | 1 | Au | inorganic | 197 | GNR/TSDOX |  |  | 37.7 | 11.2 | 3.366071 | 51.6 |  | NA | rod |  | Yes | Biotin-PEG-b- PLL(LA)-AZO-DOX |  | 20000 |  |  |  |  | 3
35 | 1 | Au | inorganic | 197 | AuNR@CuPDA |  |  | 43.9 | 17.9 | 2.452514 |  |  | NA | rod |  | Yes | PDA | hydrophilic |  |  | 8.9 |  |  | -36.4
35 | 2 | Au | inorganic | 197 | AuNRs |  |  | 35 | 9 | 3.888889 |  |  | NA | rod |  | No | NA | NA | NA | NA | NA
36 | 1 | Au | inorganic | 197 | GNR-DOX-cRGD-64Cu |  |  | 45 | 10 | 4.5 |  |  | NA | rod |  | Yes | DOX AND cRGD | [6 empty] | 42
36 | 2 | Au | inorganic | 197 | GNR-DOX-64Cu |  |  | 45 | 10 | 4.5 |  |  | NA | rod |  | Yes | DOX | [6 empty] | 42
37 | 1 | Au | inorganic | 197 | AuNR-PTPEGm950 |  |  | 28 | 7.5 | 3.733333 |  |  | NA | rod |  | Yes | PTPEGm950 |  | 950 |  |  |  |  | -10
37 | 2 | Au | inorganic | 197 | AuNR-PTPEGm950 |  |  | 28 | 7.5 | 3.733333 |  |  | NA | rod |  | Yes | PTPEGm950 |  | 950 |  |  |  |  | -10
37 | 3 | Au | inorganic | 197 | AuNR-PTPEGm950 |  |  | 28 | 7.5 | 3.733333 |  |  | NA | rod |  | Yes | PTPEGm950 |  | 950 |  |  |  |  | -10
38 | 1 | Au | inorganic | 197 | 64Cu-AuNRs |  |  | 10 | 2 | 5 |  |  | NA | rod |  | Yes | PEG | hydrophobic | 5000
38 | 2 | Au | inorganic | 197 | 64Cu-AuNRs |  |  | 37 | 10 | 3.7 |  |  | NA | rod |  | Yes | PEG | hydrophobic | 5000
38 | 3 | Au | inorganic | 197 | 64Cu-AuNRs |  |  | 40 | 13 | 3 |  |  | NA | rod |  | Yes | PEG | hydrophobic | 5000
38 | 4 | Au | inorganic | 197 | 64Cu-AuNRs |  |  | 70 | 13 | 5.5 |  |  | NA | rod |  | Yes | PEG | hydrophobic | 5000
38 | 5 | Au | inorganic | 197 | 64Cu-AuNRs |  |  | 45 | 18 | 2.5 |  |  | NA | rod |  | Yes | PEG | hydrophobic | 5000
39 | 1 | Au | inorganic | 197 | gentamicin-AuNRs |  |  | 41 | 10 | 4.1 |  |  | NA | rod |  | Yes | gentamicin
40 | 1 | graphene | inorganic |  | 64Cu-GO-VEGF121 | [5 empty] | 32.9 |  | NA | sheet |  | Yes | VEGF121
40 | 2 | graphene | inorganic |  | 64Cu-GO | [5 empty] | 27.7 |  | NA | sheet |  | Νο | ΝΑ | ΝΑ | ΝΑ | ΝΑ | ΝΑ
40 | 3 | graphene | inorganic |  | 64Cu-GO-VEGF121 | [5 empty] | 32.9 |  | NA | sheet |  | Yes | VEGF121
40 | 4 | graphene | inorganic |  | 64Cu-GO | [5 empty] | 27.7 |  | NA | sheet |  | Νο | ΝΑ | ΝΑ | ΝΑ | ΝΑ | ΝΑ
41 | 1 | graphene | inorganic |  | 64Cu-NOTA-RGO-TRC105 | [5 empty] | 37 |  | NA | sheet |  | Yes | TRC105 AND NOTA | [6 empty] | -2
41 | 2 | graphene | inorganic |  | 64Cu-NOTA-RGO | [5 empty] | 26.2 |  | NA | sheet |  | Yes | NOTA | [6 empty] | -16.4
41 | 3 | graphene | inorganic |  | 64Cu-NOTA-RGO-TRC105 | [5 empty] | 37 |  | NA | sheet |  | Yes | TRC105 AND NOTA | [6 empty] | -2
41 | 4 | graphene | inorganic |  | 64Cu-NOTA-RGO | [5 empty] | 26.2 |  | NA | sheet |  | Yes | NOTA | [6 empty] | -16.4
42 | 1 | graphene | inorganic |  | 66Ga-NOTA-GO-TRC105 |  |  | 30 |  |  | 27 |  | NA | sheet |  | Yes | TRC105 AND NOTA | [6 empty] | -0.08
42 | 2 | graphene | inorganic |  | 66Ga-NOTA-GO |  |  | 30 |  |  | 21.9 |  | NA | sheet |  | Yes | NOTA | [6 empty] | -9.46
42 | 3 | graphene | inorganic |  | 66Ga-NOTA-GO-TRC105 |  |  | 30 |  |  | 27 |  | NA | sheet |  | Yes | TRC105 AND NOTA | [6 empty] | -0.08
42 | 4 | graphene | inorganic |  | 66Ga-NOTA-GO |  |  | 30 |  |  | 21.9 |  | NA | sheet |  | Yes | NOTA | [6 empty] | -9.46
43 | 1 | graphene | inorganic |  | 64Cu-NOTA-GO-TRC105 |  |  | 30 |  |  | 27 |  | NA | sheet |  | Yes | TRC105 AND NOTA | [6 empty] | -0.08
43 | 2 | graphene | inorganic |  | 64Cu-NOTA-GO |  |  | 30 |  |  | 21.9 |  | NA | sheet |  | Yes | NOTA | [6 empty] | -9.46
43 | 3 | graphene | inorganic |  | 64Cu-NOTA-GO-TRC105 |  |  | 30 |  |  | 27 |  | NA | sheet |  | Yes | TRC105 AND NOTA | [6 empty] | -0.08
43 | 4 | graphene | inorganic |  | 64Cu-NOTA-GO |  |  | 30 |  |  | 21.9 |  | NA | sheet |  | Yes | NOTA | [6 empty] | -9.46
44 | 1 | graphene | inorganic |  | NGO | [5 empty] | 308.4 |  | NA | sheet |  | Νο | ΝΑ | ΝΑ | ΝΑ | ΝΑ | ΝΑ |  | 0.276 | -32.1
44 | 2 | graphene | inorganic |  | NGO-PEG | [5 empty] | 314.3 |  | NA | sheet |  | Yes | PEG | hydrophobic | 6000 |  |  |  | 0.285 | -25.3
45 | 1 | graphene | inorganic |  | PL-PEG-GONRs |  |  |  | 9.5 |  | 77.01 |  | NA | ribbon |  | Yes | PL-PEG | hydrophobic | 5000 |  |  |  | 0.237
46 | 1 | graphene AND iron | inorganic |  | NOTA-RGO-IONP-PEG(1st)-PEG(2nd) |  |  |  | 18 AND 7 |  | 71.6 |  | NA | sheet |  | Yes | PEG*2 | hydrophobic | 5000
46 | 2 | graphene AND iron | inorganic |  | NOTA-RGO-IONP-PEG |  |  |  | 18 AND 7 |  | 63.8 |  | NA | sheet |  | Yes | PEG | hydrophobic | 5000
46 | 3 | graphene AND iron | inorganic |  | NOTA-RGO-IONP-PEG(1st)-PEG(2nd) |  |  |  | 18 AND 7 |  | 71.6 |  | NA | sheet |  | Yes | PEG*2 | hydrophobic | 5000
46 | 4 | graphene AND iron | inorganic |  | NOTA-RGO-IONP-PEG |  |  |  | 18 AND 7 |  | 63.8 |  | NA | sheet |  | Yes | PEG | hydrophobic | 5000
47 | 1 | graphene | inorganic |  | I131-RGO-PEG | [5 empty] | 55 |  | NA |  |  | Yes | PEG | hydrophobic | 5000
48 | 1 | graphene | inorganic |  | 125I-NGS-PEG |  |  |  | 20 |  |  |  | NA | sheet |  | Yes | PEG | hydrophobic | 10000
49 | 1 | graphene | inorganic |  | 125I-GO |  |  | 3000 | 0.9 | 3333.333 | 914 |  | NA | sheet |  | Νο | ΝΑ | ΝΑ | ΝΑ | ΝΑ | ΝΑ |  | 0.611
49 | 2 | graphene | inorganic |  | 125I-GO |  |  | 300 | 0.9 | 333.3333 | 243 |  | NA | sheet |  | Νο | ΝΑ | ΝΑ | ΝΑ | ΝΑ | ΝΑ |  | 0.464
49 | 2 | graphene | inorganic |  | 125I-GO |  |  | 300 | 0.9 | 333.3333 | 243 |  | NA | sheet |  | Νο | ΝΑ | ΝΑ | ΝΑ | ΝΑ | ΝΑ |  | 0.464
49 | 2 | graphene | inorganic |  | 125I-GO |  |  | 300 | 0.9 | 333.3333 | 243 |  | NA | sheet |  | Νο | ΝΑ | ΝΑ | ΝΑ | ΝΑ | ΝΑ |  | 0.464
50 | 1 | graphene | inorganic |  | Re188-GO |  |  | 405 | 1 | 405 |  |  | NA |  |  | Νο | ΝΑ | ΝΑ | ΝΑ | ΝΑ | ΝΑ |  |  | -20.47
51 | 1 | graphene | inorganic |  | NOTA-GO | 120 |  |  |  |  | 92 |  | NA | sheet |  | Yes | NOTA | [6 empty] | 0.39
51 | 2 | graphene | inorganic |  | NOTA-GO-FSHR-mAb | 120 |  |  |  |  | 220 |  | NA | sheet |  | Yes | NOTA AND FSHR-mAb | [6 empty] | 3.99
51 | 3 | graphene | inorganic |  | NOTA-GO-FSHR-mAb | 120 |  |  |  |  | 220 |  | NA | sheet |  | Yes | NOTA AND FSHR-mAb | [6 empty] | 3.99
52 | 1 | graphene AND iron | inorganic |  | 64Cu-NOTA-RGO-IONP-PEG | [5 empty] | 68.2 |  | NA |  |  | Yes | NOTA AND PEG |  | 5000 |  |  |  |  | -11
53 | 1 | graphene | inorganic |  | 99mTc-nGO-PEG-FA |  |  | 25 | 1005 |  |  |  | NA |  |  | Yes | PEG AND FA
54 | 1 | graphene AND iron | inorganic |  | 125I-RGO–IONP–PEG | [5 empty] | 50 |  | NA | sheet |  | Yes | PEG | hydrophobic | 5000
55 | 1 | SiO2 | inorganic | 60.08 | 64Cu-NOTA-MSN-PEG-VEGF121 | 80 |  |  |  |  | 129.1 |  | 2.2 |  |  | Yes | PEG AND VEGF121 AND NOTA |  | 5000 |  |  |  | 0.183 | -10.2 | 7.4 | 238
55 | 2 | SiO2 | inorganic | 60.08 | 64Cu-NOTA-MSN-PEG | 80 |  |  |  |  | 125.2 |  | 2.2 |  |  | Yes | PEG AND NOTA |  | 5000 |  |  |  | 0.251 | -10.9 | 7.4 | 238
55 | 3 | SiO2 | inorganic | 60.08 | 64Cu-NOTA-MSN-PEG-VEGF121 | 80 |  |  |  |  | 129.1 |  | 2.2 |  |  | Yes | PEG AND VEGF121 AND NOTA |  | 5000 |  |  |  | 0.183 | -10.2 | 7.4 | 238
55 | 4 | SiO2 | inorganic | 60.08 | 64Cu-NOTA-MSN-PEG | 80 |  |  |  |  | 125.2 |  | 2.2 |  |  | Yes | PEG AND NOTA |  | 5000 |  |  |  | 0.251 | -10.9 | 7.4 | 238
56 | 1 | SiO2 | inorganic | 60.08 | 64Cu-MSN-800CW-TRC105(Fab)a | 80 |  |  |  |  | 175.3 |  |  |  |  | Yes | PEG AND TRC105 AND 800CW |  | 5000 AND 47500 |  |  |  |  | -3.25 | 7.4
56 | 2 | SiO2 | inorganic | 60.08 | 64Cu-MSN-800CW-TRC105(Fab)a | 80 |  |  |  |  | 175.3 |  |  |  |  | Yes | PEG AND TRC105 AND 800CW |  | 5000 AND 47500 |  |  |  |  | -3.25 | 7.4
56 | 3 | SiO2 | inorganic | 60.08 | 64Cu-MSN-800CW | 80 | [9 empty] | Yes | PEG AND 800CW |  | 5000 | [5 empty] | 7.4
56 | 4 | SiO2 | inorganic | 60.08 | 64Cu-MSN-800CW-TRC105(Fab)a | 80 |  |  |  |  | 175.3 |  |  |  |  | Yes | PEG AND TRC105 AND 800CW |  | 5000 AND 47500 |  |  |  |  | -3.25 | 7.4
56 | 5 | SiO2 | inorganic | 60.08 | 64Cu-MSN-800CW-TRC105(Fab)a | 80 |  |  |  |  | 175.3 |  |  |  |  | Yes | PEG AND TRC105 AND 800CW |  | 5000 AND 47500 |  |  |  |  | -3.25 | 7.4
56 | 6 | SiO2 | inorganic | 60.08 | 64Cu-MSN-800CW | 80 | [9 empty] | Yes | PEG AND 800CW |  | 5000 | [5 empty] | 7.4
57 | 1 | SiO2 | inorganic | 60.08 | 64Cu-HMSN-ZW800-TRC105 | 150 |  |  |  |  | 194.4 |  | 2.5 |  |  | Yes | PEG AND TRC105 AND ZW800 |  | 5000 AND 47500 |  |  |  |  | -5.1
57 | 2 | SiO2 | inorganic | 60.08 | 64Cu-HMSN-ZW800-TRC105 | 150 |  |  |  |  | 194.4 |  | 2.5 |  |  | Yes | PEG AND TRC105 AND ZW800 |  | 5000 AND 47500 |  |  |  |  | -5.1
57 | 3 | SiO2 | inorganic | 60.08 | 64Cu-HMSN-ZW800 | 150 |  |  |  |  | 194.4 |  | 2.5 |  |  | Yes | PEG AND ZW800 |  | 5000
57 | 4 | SiO2 | inorganic | 60.08 | 64Cu-HMSN-ZW800-TRC105 | 150 |  |  |  |  | 194.4 |  | 2.5 |  |  | Yes | PEG AND TRC105 AND ZW800 |  | 5000 AND 47500 |  |  |  |  | -5.1
57 | 5 | SiO2 | inorganic | 60.08 | 64Cu-HMSN-ZW800-TRC105 | 150 |  |  |  |  | 194.4 |  | 2.5 |  |  | Yes | PEG AND TRC105 AND ZW800 |  | 5000 AND 47500 |  |  |  |  | -5.1
57 | 6 | SiO2 | inorganic | 60.08 | 64Cu-HMSN-ZW800 | 150 |  |  |  |  | 194.4 |  | 2.5 |  |  | Yes | PEG AND ZW800 |  | 5000
58 | 1 | SiO2 | inorganic | 60.08 | 64Cu-NOTA-mSiO2-PEG-TRC10 | 80 |  |  |  |  | 168 |  | 2.2 |  |  | Yes | PEG AND TRC10 AND NOTA |  | 5000 |  |  |  |  | -2.7 |  | 238
58 | 2 | SiO2 | inorganic | 60.08 | 64Cu-NOTA-mSiO2-PEG-TRC10 | 80 |  |  |  |  | 168 |  | 2.2 |  |  | Yes | PEG AND TRC10 AND NOTA |  | 5000 |  |  |  |  | -2.7 |  | 238
58 | 3 | SiO2 | inorganic | 60.08 | 64Cu-NOTA-mSiO2-PEG | 80 |  |  |  |  | 150.2 |  | 2.2 |  |  | Yes | PEG AND NOTA |  | 5000 |  |  |  |  | -2.3 |  | 238
58 | 4 | SiO2 | inorganic | 60.08 | 64Cu-NOTA-mSiO2-PEG-TRC10 | 80 |  |  |  |  | 168 |  | 2.2 |  |  | Yes | PEG AND TRC10 AND NOTA |  | 5000 |  |  |  |  | -2.7 |  | 238
58 | 5 | SiO2 | inorganic | 60.08 | 64Cu-NOTA-mSiO2-PEG-TRC10 | 80 |  |  |  |  | 168 |  | 2.2 |  |  | Yes | PEG AND TRC10 AND NOTA |  | 5000 |  |  |  |  | -2.7 |  | 238
58 | 6 | SiO2 | inorganic | 60.08 | 64Cu-NOTA-mSiO2-PEG | 80 |  |  |  |  | 150.2 |  | 2.2 |  |  | Yes | PEG AND NOTA |  | 5000 |  |  |  |  | -2.3 |  | 238
59 | 1 | SiO2 | inorganic | 60.08 | I124-mSiO2-cRGDY-PEG | 7 |  |  |  |  | 3.4 |  |  |  |  | Yes | cRGDY-PEG |  | 500 |  | 7
59 | 2 | SiO2 | inorganic | 60.08 | I124-mSiO2-PEG | 7 |  |  |  |  | 3.53 |  |  |  |  | Yes | PEG |  | 500 |  | 6.8
60 | 1 | SiO2 | inorganic | 60.08 | 64Cu-NOTA-HMSN-PEG-cRGDyK | 200 |  |  |  |  | 226.2 |  | 2.5 |  |  | Yes | PEG AND cRGDyK AND NOTA | [6 empty] | -3.5
60 | 2 | SiO2 | inorganic | 60.08 | 64Cu-NOTA-HMSN-PEG-cRGDyK | 200 |  |  |  |  | 226.2 |  | 2.5 |  |  | Yes | PEG AND cRGDyK AND NOTA | [6 empty] | -3.5
60 | 3 | SiO2 | inorganic | 60.08 | 64Cu-NOTA-HMSN-PEG | 200 |  |  |  |  | 219.4 |  | 2.5 |  |  | Yes | PEG AND NOTA | [6 empty] | -3.6
60 | 4 | SiO2 | inorganic | 60.08 | 64Cu-NOTA-HMSN-PEG-cRGDyK | 200 |  |  |  |  | 226.2 |  | 2.5 |  |  | Yes | PEG AND cRGDyK AND NOTA | [6 empty] | -3.5
60 | 5 | SiO2 | inorganic | 60.08 | 64Cu-NOTA-HMSN-PEG-cRGDyK | 200 |  |  |  |  | 226.2 |  | 2.5 |  |  | Yes | PEG AND cRGDyK AND NOTA | [6 empty] | -3.5
60 | 6 | SiO2 | inorganic | 60.08 | 64Cu-NOTA-HMSN-PEG | 200 |  |  |  |  | 219.4 |  | 2.5 |  |  | Yes | PEG AND NOTA | [6 empty] | -3.6
61 | 1 | SiO2 | inorganic | 60.08 | 99mTc-DTPA-MSN | 900 | [6 empty] | 4 | cubic |  | Yes | DTPA | [6 empty] | -26.2 | 7
62 | 1 | SiO2 | inorganic | 60.08 | 89Zr-bMSN-PEG-TRC105 | 162.9 |  |  |  |  | 190.1 |  | 12 | dentritic |  | Yes | PEG AND TRC105 |  | 5000 |  |  |  |  | -0.16 | 7.4 | 741.92
62 | 2 | SiO2 | inorganic | 60.08 | 89Zr-bMSN-PEG-TRC105 | 162.9 |  |  |  |  | 190.1 |  | 12 | dentritic |  | Yes | PEG AND TRC106 |  | 5000 |  |  |  |  | -0.16 | 7.4 | 741.92
62 | 3 | SiO2 | inorganic | 60.08 | 89Zr-bMSN-PEG | 162.9 |  |  |  |  | 190.1 |  | 12 | dentritic |  | Yes | PEG |  | 5000 |  |  |  |  | -1.66 | 7.4 | 741.92
62 | 4 | SiO2 | inorganic | 60.08 | 89Zr-bMSN-PEG-TRC105 | 162.9 |  |  |  |  | 190.1 |  | 12 | dentritic |  | Yes | PEG AND TRC105 |  | 5000 |  |  |  |  | -0.16 | 7.4 | 741.92
62 | 5 | SiO2 | inorganic | 60.08 | 89Zr-bMSN-PEG-TRC105 | 162.9 |  |  |  |  | 190.1 |  | 12 | dentritic |  | Yes | PEG AND TRC106 |  | 5000 |  |  |  |  | -0.16 | 7.4 | 741.92
62 | 6 | SiO2 | inorganic | 60.08 | 89Zr-bMSN-PEG | 162.9 |  |  |  |  | 190.1 |  | 12 | dentritic |  | Yes | PEG |  | 5000 |  |  |  |  | -1.66 | 7.4 | 741.92
63 | 1 | SiO2 | inorganic | 60.08 | 89Zr-MSN | 150 | [6 empty] | 4.5 |  |  | No | ΝΑ | ΝΑ | ΝΑ | ΝΑ | ΝΑ |  |  | -48.4 | 7.5 | 581.5
63 | 2 | SiO2 | inorganic | 60.08 | 89Zr-dSiO2 | 90 | [6 empty] | NA |  |  | No | ΝΑ | ΝΑ | ΝΑ | ΝΑ | ΝΑ |  |  | -38.9 | 7.5 | 40
63 | 3 | SiO2 | inorganic | 60.08 | 89Zr-MSN | 150 | [6 empty] | 4.5 |  |  | No | ΝΑ | ΝΑ | ΝΑ | ΝΑ | ΝΑ |  |  | -48.4 | 7.5 | 581.5
63 | 4 | SiO2 | inorganic | 60.08 | 89Zr-dSiO2 | 90 | [6 empty] | NA |  |  | No | ΝΑ | ΝΑ | ΝΑ | ΝΑ | ΝΑ |  |  | -38.9 | 7.5 | 40
64 | 1 | SiO2 | inorganic | 60.08 | 64Cu-NOTA-bMSN(CpG/Ce6)-Adpgk | [5 empty] | 87 |  | 8 | dentritic |  | Yes | NOTA AND CpG AND Ce6 AND Adpgk | [6 empty] | -4.1 |  | 608
64 | 2 | SiO2 | inorganic | 60.08 | 64Cu-NOTA-bMSN(CpG/Ce6)-Adpgk | [5 empty] | 87 |  | 8 | dentritic |  | Yes | NOTA AND CpG AND Ce6 AND Adpgk | [6 empty] | -4.1 |  | 608
65 | 1 | SiO2 | inorganic | 60.08 | 18F-MSiNPs | 75 |  |  |  |  | 400 |  | NA |  |  | No | ΝΑ | ΝΑ | ΝΑ | ΝΑ | ΝΑ |  |  | -21.5 | 7 | 325
65 | 2 | SiO2 | inorganic | 60.08 | 18F-MSiNPs | 75 |  |  |  |  | 400 |  | NA |  |  | No | ΝΑ | ΝΑ | ΝΑ | ΝΑ | ΝΑ |  |  | -21.5 | 7 | 325
66 | 1 | Si AND Mn | inorganic |  | 64Cu-DO3A Conjugated Dextran SiMn QDs | [5 empty] | 15.1 |  | NA | dots |  | Yes | DO3A AND Dextran
67 | 1 | SiO2 | inorganic | 60.08 | SNPs | 64.43 |  |  |  |  | 109.38 |  | NA | sphere |  | No | ΝΑ | ΝΑ | ΝΑ | ΝΑ | ΝΑ |  | 0.133 | -40.66
68 | 1 | SiO2 | inorganic | 60.08 | Υ86-DOTA-UPSN | [5 empty] | 13.5 |  | 3.92 |  |  | No | ΝΑ | ΝΑ | ΝΑ | ΝΑ | ΝΑ |  | 0.1 |  |  | 505.77
68 | 2 | SiO2 | inorganic | 60.08 | Υ86-DOTA-UPSN | [5 empty] | 13.5 |  | 3.92 |  |  | No | ΝΑ | ΝΑ | ΝΑ | ΝΑ | ΝΑ |  | 0.1 |  |  | 505.77
69 | 1 | SiO2 AND iron | inorganic | 60.08 | 111In-MFSN-Ctx | 60 | [6 empty] | NA |  |  | Yes | PEG AND SiO2 AND Ctx
70 | 1 | SiO2 | inorganic | 60.08 | cRGDY-PEG-[89Zr]C’ | [5 empty] | 6.4 |  | NA | dots |  | Yes | PEG AND cRGDY |  | 866
70 | 2 | SiO2 | inorganic | 60.08 | 89Zr-DFO-cRGDY-PEG-C’ | [5 empty] | 6.5 |  | NA | dots |  | Yes | PEG AND cRGDY AND DFO |  | 866
71 | 1 | SiO2 | inorganic | 60.08 | 64Cu-NOTA-UPSN | [5 empty] | 14.78 |  | 1.767 |  |  | Yes | PEG AND NOTA |  | 500 |  |  |  | 0.146 | 0.77 | 7.4 | 156.168
71 | 2 | SiO3 | inorganic | 76.082 | 64Cu-NOTA-UPSN | [5 empty] | 14.78 |  | 1.767 |  |  | Yes | PEG AND NOTA |  | 500 |  |  |  | 0.146 | 0.77 | 7.4 | 156.168
72 | 1 | liposome | organic | [7 empty] | 96.4 |  | NA |  |  | Yes | PEG | hydrophobic | 2000 |  |  |  | 0.048 | -59.4 | 5.4
73 | 1 | liposome | organic |  | Tf(-)-PEG-CL | [5 empty] | 100 |  | NA |  |  | Yes | PEG AND Tf
73 | 2 | liposome | organic |  | Tf(+)-PEG-CL | [5 empty] | 100 |  | NA |  |  | Yes | PEG AND Tf
74 | 1 | lipid | organic |  | ETPL | [5 empty] | 387 |  | NA |  |  | Νο | ΝΑ | ΝΑ | ΝΑ | ΝΑ | ΝΑ |  |  | -46.6 | 7.4
74 | 2 | lipid | organic |  | ETPL | [5 empty] | 387 |  | NA |  |  | No | ΝΑ | ΝΑ | ΝΑ | ΝΑ | ΝΑ |  |  | -46.6 | 7.4
74 | 3 | lipid | organic |  | ETPL | [5 empty] | 387 |  | NA |  |  | No | ΝΑ | ΝΑ | ΝΑ | ΝΑ | ΝΑ |  |  | -46.6 | 7.4
75 | 1 | lipid | organic |  | 99mTc-HA-NLC | [5 empty] | 386 |  | NA |  |  | Yes | hyaluronic_acid | [6 empty] | 19.7 | 7.4
76 | 1 | liposome | organic |  | 64Cu-liposomes | [5 empty] | 120 |  | NA |  |  | No | ΝΑ | ΝΑ | ΝΑ | ΝΑ | ΝΑ
77 | 1 | lipid | organic |  | LN | [5 empty] | 70 |  | NA | capsule |  | No | ΝΑ | ΝΑ | ΝΑ | ΝΑ | ΝΑ
77 | 2 | lipid | organic |  | P-LN-10-80 | [5 empty] | 80 |  | NA | capsule |  | Yes | PEG-SH AND PEG-DSPE | hydrophobic | 660 AND 2000 |  | 10
77 | 3 | lipid | organic |  | P-LN-10-120 | [5 empty] | 118 |  | NA | capsule |  | Yes | PEG-SH AND PEG-DSPE | hydrophobic | 660 AND 2000 |  | 10
77 | 4 | lipid | organic |  | P-LN-15-120 | [5 empty] | 118 |  | NA | capsule |  | Yes | PEG-SH AND PEG-DSPE | hydrophobic | 660 AND 2000 |  | 10
77 | 5 | lipid | organic |  | P-LN-15-120 | [5 empty] | 118 |  | NA | capsule |  | Yes | PEG-SH AND PEG-DSPE | hydrophobic | 660 AND 2000 |  | 10
78 | 1 | liposome | organic |  | L-GEM | [5 empty] | 200 |  | NA |  |  | Yes | PEG | hydrophobic | 2000 |  |  |  | 0.05 | -2
79 | 1 | lipid | organic |  | LNP-siARNTD | [5 empty] | 50 |  | NA |  |  | Yes | PEG | hydrophobic | 2000 |  |  |  | 0.07 | -2
80 | 1 | liposome | organic |  | DPPC/CHOL(8:2) | [5 empty] | 189.9 |  | NA |  |  | Yes | DOTA | [6 empty] | 0
80 | 2 | liposome | organic |  | DPPC/DPPG/CHOL(7:1:2) | [5 empty] | 195.1 |  | NA |  |  | Yes | DOTA | [6 empty] | -78.1
80 | 3 | liposome | organic |  | DPPC/DPTAP/CHOL(7:1:2) | [5 empty] | 194.4 |  | NA |  |  | Yes | DOTA | [6 empty] | 57.5
80 | 4 | Au | inorganic | 197 | 64Cu-AuNRs |  |  | 40 | 10 | 4 |  |  | NA | rod |  | Yes | SH-PEG-NH2
81 | 1 | lipid | organic |  | MEND | [5 empty] | 190 |  | NA |  |  | No | ΝΑ | ΝΑ | ΝΑ | ΝΑ | ΝΑ |  |  | 37.8
81 | 2 | lipid | organic |  | PEG2K-MEND | [5 empty] | 117 |  | NA |  |  | Yes | PEG-DSPE | hydrophobic | 2000 |  |  |  |  | 1.8
81 | 3 | lipid | organic |  | PEG5K/PPD-MEND | [5 empty] | 134 |  | NA |  |  | Yes | PEG-DSPE AND PPD | hydrophobic | 5000 |  |  |  |  | 3.2
81 | 1 | lipid | organic |  | MEND | [5 empty] | 190 |  | NA |  |  | No | ΝΑ | ΝΑ | ΝΑ | ΝΑ | ΝΑ |  |  | 37.8
81 | 2 | lipid | organic |  | PEG2K-MEND | [5 empty] | 117 |  | NA |  |  | Yes | PEG-DSPE | hydrophobic | 2000 |  |  |  |  | 1.8
81 | 3 | lipid | organic |  | PEG5K/PPD-MEND | [5 empty] | 134 |  | NA |  |  | Yes | PEG-DSPE AND PPD | hydrophobic | 5000 |  |  |  |  | 3.2
82 | 1 | liposome | organic |  | tetrac/64Cu-DOTA-liposomes | [5 empty] | 158.2 |  | ΝΑ |  |  | Yes | tetrac/DOTA | [6 empty] | -24.8
82 | 2 | liposome | organic |  | 64Cu-DOTA-liposomes | [5 empty] | 118 |  | ΝΑ |  |  | Yes | DOTA | [6 empty] | -16.7
82 | 3 | liposome | organic |  | tetrac/64Cu-DOTA-liposomes | [5 empty] | 158.2 |  | ΝΑ |  |  | Yes | tetrac/DOTA | [6 empty] | -24.8
82 | 4 | liposome | organic |  | 64Cu-DOTA-liposomes | [5 empty] | 118 |  | ΝΑ |  |  | Yes | DOTA | [6 empty] | -16.7
83 | 1 | liposome | organic |  | 111In-lowRLP | [5 empty] | 92.1 |  | NA |  |  | Yes | PEG AND RGD |  | 2000 AND 0.06 mol% |  |  |  | 0.103 | 2.25
83 | 2 | liposome | organic |  | 111In-medRLP | [5 empty] | 99.2 |  | NA |  |  | Yes | PEG AND RGD |  | 2000 AND 0.6 mol% |  |  |  | 0.103 | 2.25
83 | 3 | liposome | organic |  | 111In-highRLP | [5 empty] | 110.4 |  | NA |  |  | Yes | PEG AND RGD |  | 2000 AND 6 mol% |  |  |  | 0.103 | 2.25
83 | 4 | liposome | organic |  | 111In-medRLP(no PEG) | [5 empty] | 99.2 |  | NA |  |  | Yes | RGD |  | 0.6 mol% |  |  |  | 0.103 | 2.25
84 | 1 | liposome | organic |  | 64Cu-PEG(5 mol%)-liposomes | [5 empty] | 100 |  | NA |  |  | Yes | DSPE-PEG |  | 2000 |  | 16 |  | 0.025 | -16
84 | 2 | liposome | organic |  | 64Cu-PEG(10 mol%)-liposomes | [5 empty] | 116 |  | NA |  |  | Yes | DSPE-PEG |  | 2000 |  | 32 |  | 0.038 | -17.2
85 | 1 | liposome | organic |  | 111In-PEG(0.9 mol%)-liposomes | [5 empty] | <100 |  | NA |  |  | Yes | DSPE-PEG | hydrophobic
85 | 2 | liposome | organic |  | 111In-PEG(6 mol%)-liposomes | [5 empty] | 100 |  | NA |  |  | Yes | DSPE-PEG | hydrophobic | [5 empty] | 5.06
86 | 1 | lipid | organic |  | 64Cu-SLN | [5 empty] | 145 |  | NA | sphere |  | Yes | lipid-PEG-BAT | [6 empty] | -36
86 | 2 | lipid | organic |  | 64Cu-SLN | [5 empty] | 145 |  | NA | sphere |  | Yes | lipid-PEG-BAT | [6 empty] | -36
87 | 1 | iron_oxide | inorganic | 231.53 | SPIONPs | 16 | [6 empty] | NA | sphere |  | Yes | MEM-NHS AND Mal-PEG-NHS
88 | 1 | iron_oxide | inorganic |  | SPIONPs | 10 |  |  |  |  | 60 |  | NA | sphere |  | Yes | PEG AND NOTA AND cRGD |  | 5000
88 | 2 | iron_oxide | inorganic |  | SPIONPs | 10 |  |  |  |  | 60 |  | NA | sphere |  | Yes | PEG AND NOTA |  | 5000
88 | 3 | iron_oxide | inorganic |  | SPIONPs | 10 |  |  |  |  | 60 |  | NA | sphere |  | Yes | PEG AND NOTA AND cRGD |  | 5000
88 | 4 | iron_oxide | inorganic |  | SPIONPs | 10 |  |  |  |  | 60 |  | NA | sphere |  | Yes | PEG AND NOTA |  | 5000
89 | 1 | iron_oxide | inorganic |  | 111In-ChL6_bioprobes | 20 | [6 empty] | NA |  |  | Yes | PEG AND DOTA AND ChL6
90 | 1 | iron_oxide | inorganic | 159.69 | TNP20 | [5 empty] | 39.4 |  | NA |  |  | Yes | trastuzumab |  |  |  | 19.4 |  |  | -4.5 | 7.4
90 | 2 | iron_oxide | inorganic | 159.69 | CNP20 | [5 empty] | 40.3 |  | NA |  |  | Yes | IgG |  |  |  | 20.3 |  |  | -3.3 | 7.4
90 | 3 | iron_oxide | inorganic | 159.69 | SNP20 | [5 empty] | 22.3 |  | NA |  |  | Yes | scFV |  |  |  | 2.3 |  |  | -4.6 | 7.4
90 | 4 | iron_oxide | inorganic | 159.69 | PNP20 | [5 empty] | 28.1 |  | NA |  |  | Yes | anti-HER_peptide |  |  |  | 8.1 |  |  | -0.6 | 7.4
90 | 5 | iron_oxide | inorganic | 159.69 | SNP50 | [5 empty] | 54.5 |  | NA |  |  | Yes | scFV |  |  |  | 4.5 |  |  | -0.5 | 7.4
90 | 6 | iron_oxide | inorganic | 159.69 | SNP100 | [5 empty] | 106.8 |  | NA |  |  | Yes | scFV |  |  |  | 6.8 |  |  | -4 | 7.4
91 | 1 | iron_oxide | inorganic |  | EDT-IONs | [5 empty] | 29 |  | NA |  |  | Yes | EDT | [5 empty] | 0.215 | -39 | 7.4
91 | 1 | iron_oxide | inorganic |  | EDT-IONs | [5 empty] | 29 |  | NA |  |  | Yes | EDT | [5 empty] | 0.215 | -39 | 7.4
92 | 1 | iron_oxide | inorganic |  | 99mTc-USPIO | [5 empty] | 41 |  | NA |  |  | No | ΝΑ | ΝΑ | ΝΑ | ΝΑ | ΝΑ
93 | 1 | iron_oxide | inorganic | 55.8 | Fe59-ZES-SPIONs | 3 |  |  |  |  | 4.7 |  | NA |  |  | Yes | zwitterion | [6 empty] | -5.02
94 | 1 | iron_oxide | inorganic |  | 99mTc-Ferucarbotran | [5 empty] | 54.4 |  | NA |  |  | Yes | DPA-ale AND carboxydectran | [6 empty] | -9.47 | 7.4
95 | 1 | iron_oxide | inorganic |  | 188Re-Rituximab-SPIONs | 18 | [6 empty] | NA | sphere |  | Yes | PEG AND Rituximab
96 | 1 | iron_oxide | inorganic |  | Dextran-SPIOs | 5.1 |  |  |  |  | 15.52 |  | NA |  |  | Yes | Dextran | [6 empty] | -19.6 | 7.4
96 | 2 | iron_oxide | inorganic |  | Dextran-SPIOs | 17.4 |  |  |  |  | 29.05 |  | NA |  |  | Yes | Dextran | [6 empty] | -20.7 | 7.4
96 | 3 | iron_oxide | inorganic |  | Dextran-SPIOs | 41.1 |  |  |  |  | 70.72 |  | NA |  |  | Yes | Dextran | [6 empty] | -19.6 | 7.4
96 | 4 | iron_oxide | inorganic |  | Dextran-SPIOs | 19.4 |  |  |  |  | 29.84 |  | NA |  |  | Yes | Dextran | [6 empty] | -20.8 | 7.4
96 | 5 | iron_oxide | inorganic |  | Dextran-SPIOs | 19.2 |  |  |  |  | 28.61 |  | NA |  |  | Yes | Dextran | [6 empty] | -12.2 | 7.4
96 | 6 | iron_oxide | inorganic |  | Dextran-SPIOs | 15.9 |  |  |  |  | 26.06 |  | NA |  |  | Yes | Dextran | [6 empty] | -5.2 | 7.4
96 | 7 | iron_oxide | inorganic |  | Dextran-SPIOs | 19.8 |  |  |  |  | 29.16 |  | NA |  |  | Yes | Dextran | [6 empty] | 3.6 | 7.4
96 | 8 | iron_oxide | inorganic |  | Dextran-SPIOs | 15.1 |  |  |  |  | 27.29 |  | NA |  |  | Yes | Dextran | [6 empty] | 10 | 7.4
96 | 9 | iron_oxide | inorganic |  | Dextran-SPIOs | 18.6 |  |  |  |  | 29.47 |  | NA |  |  | Yes | Dextran | [6 empty] | 14.3 | 7.4
97 | 1 | iron_oxide | inorganic |  | 111In-DTPA- SPION | 10.4 |  |  |  |  | 80.23 |  | NA |  |  | Yes | Dextran | [5 empty] | 0.14
98 | 1 | iron_oxide | inorganic |  | 68Ga- PEG-SPIONs | 8.86 |  |  |  |  | 85 |  | NA |  |  | Yes | PEG
99 | 1 | iron_oxide | inorganic | 231.53 | 99mTc-USPION-RGD | 3.5 |  |  |  |  | 6 |  | NA |  |  | Yes | PEG AND RGD |  | 3400 | [5 empty] | 7.4
100 | 1 | iron_oxide | inorganic | 231.53 | 99mTc-MIONPs | 24.08 |  |  |  |  | 52 |  | NA |  |  | Yes | PEG |  | 6000 |  |  |  |  | -28 | 7.4
101 | 1 | iron_oxide | inorganic | 55.8 | DOTA-BN-TMC-MNPs | [5 empty] | 69.2 |  | NA |  |  | Yes | DOTA AND BN AND TMC | [5 empty] | 0.133 | 16.8
102 | 1 | polymeric | organic |  | 64Cu-TETA-SCK-Folate | [5 empty] | 20 |  | NA | sphere |  | Yes | PEG AND TETA AND Folate |  | 1600
102 | 2 | polymeric | organic |  | 64Cu-TETA-SCK | [5 empty] | 20 |  | NA | sphere |  | Yes | PEG AND TETA |  | 1600
103 | 1 | polymeric | organic |  | 111In-NIRF nanogel | [5 empty] | 22.3 |  | NA |  |  | Yes | PEG AND DTPA-NCS | [6 empty] | -30.7 | 7.4
103 | 2 | polymeric | organic |  | 111In-NIRF nanolatex | [5 empty] | 23.3 |  | NA |  |  | Yes | PEG AND DTPA-NCS | [6 empty] | -5.59 | 7.4
103 | 3 | polymeric | organic |  | 111In-NIRF nanolatex | [5 empty] | 33.3 |  | NA |  |  | Yes | PEG AND DTPA-NCS | [6 empty] | -6.99 | 7.4
103 | 4 | polymeric | organic |  | 111In-NIRF nanolatex | [5 empty] | 62 |  | NA |  |  | Yes | PEG AND DTPA-NCS | [6 empty] | -7.08 | 7.4
104 | 1 | polymeric_micelles | organic |  | PS-b-PEO | 32.5 |  |  |  |  | 97 |  | NA | sphere |  | No | ΝΑ | ΝΑ | ΝΑ | ΝΑ | ΝΑ
105 | 1 | polymeric | organic |  | HA-CHEMS-Cur-TPGS NPs | [5 empty] | 144 |  | NA |  |  | No | ΝΑ | ΝΑ | ΝΑ | ΝΑ | ΝΑ |  |  | -20.14 | 7.4
106 | 1 | polymeric_micelles | organic |  | 111In-TNYL-RAW-CCPM | [5 empty] | 23 |  | NA |  |  | Yes | PEG AND TNYL-RAW
106 | 2 | polymeric_micelles | organic |  | 111In-TNYL-RAW-CCPM | [5 empty] | 23 |  | NA |  |  | Yes | PEG AND TNYL-RAW
107 | 1 | polymeric_micelles | organic |  | 123I-nanoparticles (mixed micelles FA+) | [5 empty] | 77.2 |  | NA | sphere |  | Yes | PEG |  | 5000 |  |  |  |  | neutral | 7.4
107 | 2 | polymeric_micelles | organic |  | 123I-nanoparticles (mixed micelles FA-) | [5 empty] | 77.2 |  | NA | sphere |  | Yes | PEG |  | 5000 |  |  |  |  | neutral | 7.4
108 | 1 | polymeric | organic |  | 89Zr-DNPs | 13 | [6 empty] | NA |  |  | Yes | Dextran |  | 10000
109 | 1 | polymeric | organic |  | K237/FA-PEG-PLGA nanoparticles | 104.2 | [6 empty] | NA | sphere |  | Yes | PEG AND PLGA AND FA AND K237 |  | 2000 |  |  |  | 0.14 | -16.91
110 | 1 | polymeric | organic |  | 64Cu-comb nanoparticles | 22 | [6 empty] | NA |  |  | Yes | PEG | [6 empty] | -35
110 | 2 | polymeric | organic |  | 64Cu-CANF(5%)-comb nanoparticles | 17 | [6 empty] | NA |  |  | Yes | PEG AND CANF(5%) | [6 empty] | 2.6
110 | 3 | polymeric | organic |  | 64Cu-CANF(10%)-comb nanoparticles | 17 | [6 empty] | NA |  |  | Yes | PEG AND CANF(10%) | [6 empty] | 1.9
110 | 4 | polymeric | organic |  | 64Cu-CANF(25%)-comb nanoparticles | 16 | [6 empty] | NA |  |  | Yes | PEG AND CANF(25%) | [6 empty] | -1.1
111 | 1 | polymeric_micelles | organic |  | 111In-NT-BCMs | 57 | [6 empty] | NA |  |  | Yes | PEG |  | 5000 |  |  |  |  | -6.4
111 | 2 | polymeric_micelles | organic |  | 111In-T-BCMs | 61 | [6 empty] | NA |  |  | Yes | PEG AND EGF |  | 5000 |  |  |  |  | -7.3
111 | 3 | polymeric_micelles | organic |  | 111In-NT-BCMs | 57 | [6 empty] | NA |  |  | Yes | PEG |  | 5000 |  |  |  |  | -6.4
111 | 4 | polymeric_micelles | organic |  | 111In-T-BCMs | 61 | [6 empty] | NA |  |  | Yes | PEG AND EGF |  | 5000 |  |  |  |  | -7.3
112 | 1 | polymeric_micelles | organic |  | 99mTc-PEG-b-PBLG | [5 empty] | 70 |  | NA |  |  | Yes | PEG AND PBLG | [6 empty] | neutral
112 | 2 | polymeric_vesicles | organic |  | 99mTc-PTMC-b-PGA | [5 empty] | 107 |  | NA |  |  | Yes | PTMC AND PGA | [6 empty] | negative
113 | 1 | polymeric | organic |  | BLPNP | [5 empty] | 138.52 |  | NA |  |  | No | NA | NA | NA | NA | NA |  | 0.192 | -25.4
114 | 1 | polymeric | organic |  | LTZ-PLGA NPs | 57.5 | [6 empty] | NA | sphere |  | No | NA | NA | NA | NA | NA |  | 0.087 | -15.75
114 | 2 | polymeric | organic |  | LTZ-PLGA NPs | 57.5 | [6 empty] | NA | sphere |  | No | NA | NA | NA | NA | NA |  | 0.087 | -15.75
114 | 3 | polymeric | organic |  | LTZ-PLGA NPs | 57.5 | [6 empty] | NA | sphere |  | No | NA | NA | NA | NA | NA |  | 0.087 | -15.75
114 | 4 | polymeric | organic |  | LTZ-PLGA NPs | 57.5 | [6 empty] | NA | sphere |  | No | NA | NA | NA | NA | NA |  | 0.087 | -15.75
115 | 1 | polymeric | organic |  | 111In-PMSA-PLA-PEG NPs | 100 | [6 empty] | NA |  |  | Yes | PEG AND PMSA
115 | 2 | polymeric | organic |  | 111In-PLA-PEG NPs | 100 | [6 empty] | NA |  |  | Yes | PEG
116 | 1 | polymeric | organic |  | 111In-POPC–SMA complexes |  | 9 | [5 empty] | NA | disk |  | No | NA | NA | NA | NA | NA
117 | 1 | iron_oxide | inorganic | 231.53 | Starch-coated magnetic iron oxide nanoparticles | [5 empty] | 101.4 |  | NA |  |  | No | NA | NA | NA | NA | NA |  |  | -1.4
117 | 2 | iron_oxide | inorganic | 231.53 | DNPH | [5 empty] | 162.2 |  | NA |  |  | Yes | PEG AND heparin |  | 20000 |  |  |  |  | -8.9
117 | 2 | iron_oxide | inorganic | 231.53 | DNPH | [5 empty] | 171.4 |  | NA |  |  | Yes | PEG AND heparin |  | 20000 |  |  |  |  | -3.6
118 | 1 | polymeric_micelles | organic |  | 131I-benzyl-micelles | [5 empty] | 190 |  | NA |  |  | No | NA | NA | NA | NA | NA
119 | 1 | SiO2 | inorganic | 60.08 | 125I-SiNPs | [5 empty] | 20 |  | NA |  |  | No | NA | NA | NA | NA | NA
119 | 2 | SiO2 | inorganic | 60.08 | 125I-SiNPs | [5 empty] | 80 |  | NA |  |  | No | NA | NA | NA | NA | NA
Note on G1: ====== ID#AAABG8EDf3k Periklis Tsiros (2024-02-20 09:14:13) For spherical NMs
Note on I2: ====== ID#AAABFm01fuE Alexandros Angelis (2024-02-21 09:52:08) side length
Note on W2: ====== ID#AAABG8EDf2g Alexandros Angelis (2024-02-20 08:43:17) from bibliography
Note on I3: ====== ID#AAABG8EDf2Q Alexandros Angelis (2024-02-20 08:36:17) side length
Note on W3: ====== ID#AAABFm01fvU Alexandros Angelis (2024-02-21 10:02:33) from Bibliography
Note on I4: ====== ID#AAABG8EDf2Y Alexandros Angelis (2024-02-20 08:37:51) side length
Note on W4: ====== ID#AAABFm01fvY Alexandros Angelis (2024-02-21 10:02:42) from bibliography
Note on C5: ====== ID#AAABHI1H9Lg Alexandros Angelis (2024-02-22 09:54:36) Nano-Science & Technology Research Center of Shanghai University (China)
Note on F5: ====== ID#AAABHI1H9Mk Alexandros Angelis (2024-02-22 10:11:39) Radiolabeling
Note on W5: ====== ID#AAABHI1H9Ms Alexandros Angelis (2024-02-22 10:12:18) from bibliography
Note on F6: ====== ID#AAABHIJ0a6g Alexandros Angelis (2024-02-22 18:15:35) laser-ablated dextran-coated
Note on W6: ====== ID#AAABHIJ0a6w Alexandros Angelis (2024-02-22 18:27:30) from bibliography
Note on F7: ====== ID#AAABHMus3CA Alexandros Angelis (2024-02-23 15:25:21) colloidal gold
Note on W7: ====== ID#AAABHMus3CM Alexandros Angelis (2024-02-23 15:29:03) from bibliography
Note on Y7: ====== ID#AAABHMus3CU Alexandros Angelis (2024-02-23 15:31:09) 37 degC
Note on Y8: ====== ID#AAABHMus3CY Alexandros Angelis (2024-02-23 15:31:16) 37 degC
Note on Y9: ====== ID#AAABHMus3Cc Alexandros Angelis (2024-02-23 15:31:19) 37 degC
Note on Y10: ====== ID#AAABHMus3Cg Alexandros Angelis (2024-02-23 15:31:23) 37 degC
Note on C11: ====== ID#AAABH0QFt0w Alexandros Angelis (2024-02-26 07:56:17) 125I-CA labelled
Note on C12: ====== ID#AAABH0QFt1A Alexandros Angelis (2024-02-26 08:04:25) 125I-CA labelled
Note on C13: ====== ID#AAABH0V3qcQ Alexandros Angelis (2024-02-26 08:09:46) 125I-CA labelled
Note on C14: ====== ID#AAABH0V3qcs Alexandros Angelis (2024-02-26 08:18:07) 125I-CA labelled
Note on C15: ====== ID#AAABH0V3qcw Alexandros Angelis (2024-02-26 08:18:11) 125I-CA labelled
Note on C16: ====== ID#AAABH0V3qc0 Alexandros Angelis (2024-02-26 08:18:15) 125I-CA labelled
Note on C17: ====== ID#AAABH0V3qdI Alexandros Angelis (2024-02-26 08:28:54) 125I-CA labelled
Note on C18: ====== ID#AAABH0V3qdM Alexandros Angelis (2024-02-26 08:28:57) 125I-CA labelled
Note on C33: ====== ID#AAABH0QFt00 Alexandros Angelis (2024-02-26 07:57:45) 125I-CA labelled
Note on C34: ====== ID#AAABH0kaEX8 Alexandros Angelis (2024-02-26 09:28:04) 125I-CA labelled
Note on F47: ====== ID#AAABGz6kVwk Alexandros Angelis (2024-02-27 08:08:25) Micelle-coated Superparamagnetic iron oxide
Note on L48: ====== ID#AAABIKAtjVw Alexandros Angelis (2024-02-28 13:49:18) in water
Note on T55: ====== ID#AAABIL2Wu9I Alexandros Angelis (2024-02-28 18:24:29) http://dx.doi.org/10.1016/j.taap.2008.12.023
Note on F61: ====== ID#AAABIaAqz08 Alexandros Angelis (2024-03-01 09:56:27) pep->peptide
Note on G64: ====== ID#AAABI7sZ0hE Alexandros Angelis (2024-03-07 14:51:10) equivalent circular diameter
Note on R68: ====== ID#AAABI7sZ0hI Alexandros Angelis (2024-03-07 15:04:48) Arginine-Glycine-Aspartate
Note on R69: ====== ID#AAABI7sZ0hM Alexandros Angelis (2024-03-07 15:07:07) blocking dose of c(RGDfC)
Note on K71: ====== ID#AAABI7sZ0hg Alexandros Angelis (2024-03-07 15:47:59) calculated
Note on K72: ====== ID#AAABI7sZ0hk Alexandros Angelis (2024-03-07 15:48:03) calculated
Note on K73: ====== ID#AAABI7sZ0ho Alexandros Angelis (2024-03-07 15:48:07) calculated
Note on G79: ====== ID#AAABIxHRKuY Alexandros Angelis (2024-03-09 10:03:29) 40-45 nm
Note on L79: ====== ID#AAABIxHRKuk Alexandros Angelis (2024-03-09 10:19:13) 60-65 nm
Note on G80: ====== ID#AAABIxHRKuc Alexandros Angelis (2024-03-09 10:06:23) 40-45 nm
Note on L80: ====== ID#AAABIxHRKuk Alexandros Angelis (2024-03-09 10:19:13) 60-65 nm
Note on K82: ====== ID#AAABJBQrDxk Alexandros Angelis (2024-03-10 09:56:06) calculated
Note on F84: ====== ID#AAABJBRy8H0 Alexandros Angelis (2024-03-10 10:28:17) BSA: bovine serum albumin
Note on F86: ====== ID#AAABJBRy8Hw Alexandros Angelis (2024-03-10 10:24:02) gold clusters
Note on F87: ====== ID#AAABHWLQVY4 Alexandros Angelis (2024-03-10 14:11:15) CND: composite nanodevice P: positive
Note on R87: ====== ID#AAABHWLQVZU Alexandros Angelis (2024-03-10 14:18:33) poly(amidoamine)
Note on F88: ====== ID#AAABHWLQVZA Alexandros Angelis (2024-03-10 14:12:34) CND: composite nanodevice Ng: negative
Note on F89: ====== ID#AAABHWLQVZE Alexandros Angelis (2024-03-10 14:12:41) CND: composite nanodevice Ng: negative
Note on F90: ====== ID#AAABHWLQVZI Alexandros Angelis (2024-03-10 14:12:48) CND: composite nanodevice P: positive
Note on F91: ====== ID#AAABHWLQVZM Alexandros Angelis (2024-03-10 14:13:04) CND: composite nanodevice N: neutral
Note on F98: ====== ID#AAABJBNas4c Alexandros Angelis (2024-03-11 18:06:21) HS-C10-S: sodium 10-mercaptodecanesulfonic acid negative charged HS-C10-N4: (10-mercaptodecyl)-trimethyl-ammonium bromide positive charged
Note on F100: ====== ID#AAABJBNas4w Alexandros Angelis (2024-03-11 18:10:42) HS-C10-S: sodium 10-mercaptodecanesulfonic acid negative charged HS-C10-N4: (10-mercaptodecyl)-trimethyl-ammonium bromide positive charged
Note on R110: ====== ID#AAABJGfrBcU Alexandros Angelis (2024-03-12 12:09:07) SH-PEG-OH
Note on R114: ====== ID#AAABIz37FuU Alexandros Angelis (2024-03-13 09:09:46) PEG-SH cetuximab: C225
Note on V114: ====== ID#AAABIz37Fuc Alexandros Angelis (2024-03-13 09:21:25) average for PEG
Note on R115: ====== ID#AAABIz37FuY Alexandros Angelis (2024-03-13 09:09:51) PEG-SH
Note on V115: ====== ID#AAABIz37Fug Alexandros Angelis (2024-03-13 09:21:42) average for PEG
Note on R118: ====== ID#AAABJH4cN8s Alexandros Angelis (2024-03-13 10:00:26) DAPTA: D-A1STTTNYT-NH2
Note on F119: ====== ID#AAABI0TTV5w Alexandros Angelis (2024-03-13 11:13:22) FA: folic acid
Note on F124: ====== ID#AAABI08XsQY Alexandros Angelis (2024-03-13 14:06:34) miniature hollow gold nanorods
Note on F125: ====== ID#AAABI08XsRA Alexandros Angelis (2024-03-13 14:47:15) large hollow gold nanorods
Note on F126: ====== ID#AAABI1tplHA Alexandros Angelis (2024-03-14 09:28:16) TS: thermo-sensitive
Note on I127: ====== ID#AAABI1tplHY Alexandros Angelis (2024-03-14 10:34:24) 8.9 avg thickness of PDA
Note on J127: ====== ID#AAABI1tplHc Alexandros Angelis (2024-03-14 10:34:31) 8.9 avg thickness of PDA
Note on R127: ====== ID#AAABI1tplHM Alexandros Angelis (2024-03-14 10:03:04) polydopamine
Note on R129: ====== ID#AAABI1tqPDo Alexandros Angelis (2024-03-14 11:38:59) cRGD: cyclo(Arg-Gly-Asp-D-Phe-Cys) peptides DOX: doxorubicin (anti-cancer drug)
Note on R130: ====== ID#AAABI1tqPDs Alexandros Angelis (2024-03-14 11:39:08) DOX: doxorubicin (anti-cancer drug)
Note on T131: ====== ID#AAABI1CILYk Alexandros Angelis (2024-03-14 13:38:55) for PEG
Note on R134: ====== ID#AAABI1Z1rFc Alexandros Angelis (2024-03-14 14:23:22) HS-PEG-NH2
Note on R135: ====== ID#AAABI1Z1rFg Alexandros Angelis (2024-03-14 14:23:33) HS-PEG-NH2
Note on R136: ====== ID#AAABI1Z1rFk Alexandros Angelis (2024-03-14 14:23:37) HS-PEG-NH2
Note on R137: ====== ID#AAABI1Z1rFo Alexandros Angelis (2024-03-14 14:23:41) HS-PEG-NH2
Note on R138: ====== ID#AAABI1Z1rFs Alexandros Angelis (2024-03-14 14:23:44) HS-PEG-NH2
Note on R140: ====== ID#AAABI2cIDpc Alexandros Angelis (2024-03-15 10:59:15) Vascular endothelial growth factor receptor
Note on F144: ====== ID#AAABI2cIDrM Alexandros Angelis (2024-03-15 12:49:32) RGO: reduced graphene oxide TRC105: an antibody that binds to CD105
Note on F146: ====== ID#AAABI2cIDrQ Alexandros Angelis (2024-03-15 12:49:48) RGO: reduced graphene oxide TRC105: an antibody that binds to CD105
Note on F148: ====== ID#AAABI2cIDrw Alexandros Angelis (2024-03-15 13:43:06) RGO: reduced graphene oxide TRC105: an antibody that binds to CD105
Note on I148: ====== ID#AAABJhlhQCw Alexandros Angelis (2024-03-19 09:47:39) 10-50 nm
Note on F150: ====== ID#AAABI2cIDr0 Alexandros Angelis (2024-03-15 13:43:10) RGO: reduced graphene oxide TRC105: an antibody that binds to CD105
Note on I152: ====== ID#AAABJhlhQCo Alexandros Angelis (2024-03-19 09:46:30) 10-50 nm
Note on R158: ====== ID#AAABJhdQG8U Alexandros Angelis (2024-03-19 11:55:42) phospholipid-polyethylene glycol
Note on J159: ====== ID#AAABJhdQHC4 Alexandros Angelis (2024-03-19 12:51:24) 15-20 nm for graphene 6-8 nm for iron oxide
Note on L163: ====== ID#AAABJhdQHDA Alexandros Angelis (2024-03-19 13:36:47) 50-60 nm
Note on F164: ====== ID#AAABJhdQHDU Alexandros Angelis (2024-03-19 14:10:45) NGS: nanographene sheet
Note on J164: ====== ID#AAABJhdQHDY Alexandros Angelis (2024-03-19 14:13:46) 10-30 nm
Note on I169: ====== ID#AAABJiPMrRw Alexandros Angelis (2024-03-20 11:06:05) 10-800 nm
Note on I174: ====== ID#AAABJiP0QrU Alexandros Angelis (2024-03-20 14:32:02) 20-30 nm
Note on C176: ====== ID#AAABKDgCH_s Alexandros Angelis (2024-03-21 14:39:54) silica
Note on F176: ====== ID#AAABKDgCH6k Alexandros Angelis (2024-03-21 10:02:13) mesoporous silica nanoparticles
Note on R176: ====== ID#AAABKDgCH6g Alexandros Angelis (2024-03-21 10:00:00) vascular endothelian grown factor
Note on F186: ====== ID#AAABKDgCH-Q Alexandros Angelis (2024-03-21 13:39:33) HMSN: Hollow mesoporous silica nanoparticle
Note on N186: ====== ID#AAABKDgCH-Y Alexandros Angelis (2024-03-21 13:40:04) 2-3 nm
Note on F198: ====== ID#AAABJkWCZTs Alexandros Angelis (2024-03-22 09:31:49) ανβ3 integrin–targeting cRGDY peptide ligands
Note on R198: ====== ID#AAABJkWCZTw Alexandros Angelis (2024-03-22 09:34:17) dots
Note on R199: ====== ID#AAABJkptdJs Alexandros Angelis (2024-03-22 09:34:38) dots
Note on F200: ====== ID#AAABJkptdKE Alexandros Angelis (2024-03-22 10:25:11) HMSN: hollow mesoporous silica nanoparticles
Note on G200: ====== ID#AAABJkptdKQ Alexandros Angelis (2024-03-22 10:41:13) 150-250 nm
Note on N200: ====== ID#AAABJk8hkEs Alexandros Angelis (2024-03-22 10:42:02) 2-3 nm
Note on N206: ====== ID#AAABJk8hkE4 Alexandros Angelis (2024-03-22 11:43:22) 3-5 nm
Note on R206: ====== ID#AAABJk8hkE0 Alexandros Angelis (2024-03-22 11:41:45) diethylenetriaminepentaacetic acid
Note on F207: ====== ID#AAABJk8hkFA Alexandros Angelis (2024-03-22 12:58:44) bMSN: Biodegradable Mesoporous Silica Nanoparticles
Note on N213: ====== ID#AAABJk8hkFU Alexandros Angelis (2024-03-22 13:46:19) 4-5 nm
Note on F214: ====== ID#AAABJk8hkFg Alexandros Angelis (2024-03-22 13:59:40) dense silica nanoparticles
Note on F217: ====== ID#AAABKNhCtlo Alexandros Angelis (2024-03-26 11:24:15) bMSN: biodegradable mesoporous silica nanoparticle
Note on N217: ====== ID#AAABKNhCtlw Alexandros Angelis (2024-03-26 11:29:39) 5-10 nm
Note on G219: ====== ID#AAABKNhCtms Alexandros Angelis (2024-03-26 12:52:40) 60-90 nm
Note on C221: ====== ID#AAABKNhCtnA Alexandros Angelis (2024-03-26 13:36:28) 1% Mn doped
Note on L222: ====== ID#AAABKNhCtng Alexandros Angelis (2024-03-26 14:32:31) avg
Note on F223: ====== ID#AAABKNhCtn8 Alexandros Angelis (2024-03-26 15:01:21) UPSN: ultrasmall porous silica nanoparticles
Note on F225: ====== ID#AAABJ4MXxVc Alexandros Angelis (2024-03-27 09:20:59) MFSN: silica-coated and organic dye-incorpo- rated iron oxide nanoparticles Ctx: cetuximab
Note on F228: ====== ID#AAABJ4MXxWs Alexandros Angelis (2024-03-27 11:03:42) UPSNs: ultrasmall (diameter ≈12–15 nm) porous silica nanoparticles
Note on F231: ====== ID#AAABJ4MXxZs Alexandros Angelis (2024-03-27 14:01:50) CL: cholesterol
Note on R231: ====== ID#AAABJ4MXxZU Alexandros Angelis (2024-03-27 13:55:09) Tf: Transferrin
Note on F233: ====== ID#AAABJ4MXxac Alexandros Angelis (2024-03-27 14:53:28) ETPL: etoposide loaded tripalmitin nanoparticles
Note on R233: ====== ID#AAABJ4MXxbM Alexandros Angelis (2024-03-27 15:10:14) 4% loaded
Note on F236: ====== ID#AAABKbjxNeU Alexandros Angelis (2024-03-28 09:37:46) HA: hyaluronic acid NLC: nanostructured lipid carrier
Note on L236: ====== ID#AAABKbjxNek Alexandros Angelis (2024-03-28 10:00:37) from part I study
Note on Y236: ====== ID#AAABKbjxNeo Alexandros Angelis (2024-03-28 10:01:06) from part I study
Note on F238: ====== ID#AAABJ5nwx7w Alexandros Angelis (2024-03-28 12:01:08) lipid nanocapsule
Note on F239: ====== ID#AAABJ50UfEE Alexandros Angelis (2024-03-28 12:17:48) 10 mol% PEG-DSPE
Note on F240: ====== ID#AAABJ50UfEI Alexandros Angelis (2024-03-28 12:18:08) 10 mol% PEG-DSPE
Note on F241: ====== ID#AAABJ50UfEM Alexandros Angelis (2024-03-28 12:18:53) 15 mol% PEG-DSPE
Note on F242: ====== ID#AAABJ50UfEQ Alexandros Angelis (2024-03-28 12:23:41) 15 mol% PEG-DSPE
Note on F244: ====== ID#AAABJ6EiUOw Alexandros Angelis (2024-03-28 13:48:16) siARNTD: loaded drug
Note on F249: ====== ID#AAABKdrtWrs Alexandros Angelis (2024-03-29 11:52:28) MEND: multifunctional envelope-type nano device, PEG-unmodified
Note on F250: ====== ID#AAABKdrtWr4 Alexandros Angelis (2024-03-29 11:55:17) MEND modified with 15 mol% PEG2k-DSPE
Note on F251: ====== ID#AAABKdrtWsE Alexandros Angelis (2024-03-29 11:57:19) MEND modified with 11.25 mol% of PPD and 3.75 mol% of PEG5k-DSPE
Note on F259: ====== ID#AAABJ5mGTFA Alexandros Angelis (2024-04-01 08:34:11) RLP: liposomal nanoparticles carrying the RGD peptide targeting sequence
Note on R259: ====== ID#AAABJ5mGTE8 Alexandros Angelis (2024-04-01 08:33:29) RGD: cyclic arginyl–glycyl–aspartic acid peptide
Note on R263: ====== ID#AAABJ5mGTFQ Alexandros Angelis (2024-04-01 10:17:32) 5 mol%
Note on V263: ====== ID#AAABJ5mGTFY Alexandros Angelis (2024-04-01 10:23:00) calculated
Note on R264: ====== ID#AAABJ5mGTFU Alexandros Angelis (2024-04-01 10:17:40) 10 mol%
Note on F267: ====== ID#AAABKvlKh8s Alexandros Angelis (2024-04-02 07:47:23) SLN: solid lipid nanoparticle
Note on R267: ====== ID#AAABKvlKh9U Alexandros Angelis (2024-04-02 08:00:25) BAT: copper specific chelator
Note on C269: ====== ID#AAABKvlKh9w Alexandros Angelis (2024-04-02 08:31:49) Fe(III)
Note on F269: ====== ID#AAABKvlKh90 Alexandros Angelis (2024-04-02 08:35:57) (hydrophobic) Superparamagnetic iron oxide nanoparticles
Note on R270: ====== ID#AAABKvb86zE Alexandros Angelis (2024-04-02 09:43:03) cRGD: Active tumor targeting ligand
Note on C275: ====== ID#AAABKv5MdvA Alexandros Angelis (2024-04-02 11:48:56) Fe2O3
Note on F275: ====== ID#AAABKv5MdwU Alexandros Angelis (2024-04-02 12:08:29) trastuzumab-conjugated iron oxide nanoparticles (20 nm)
Note on F276: ====== ID#AAABKv5MdwY Alexandros Angelis (2024-04-02 12:10:22) control human IgG-conjugated IONPs (20 nm)
Note on F277: ====== ID#AAABKv5Mdwc Alexandros Angelis (2024-04-02 12:12:37) anti-epidermal growth factor receptor 2 (HER2) scFv-conjugated IONPs (20 nm)
Note on F278: ====== ID#AAABKv5Mdwg Alexandros Angelis (2024-04-02 12:13:25) anti-HER2 peptide-conjugated IONPs (20 nm)
Note on F279: ====== ID#AAABKv5Mdwk Alexandros Angelis (2024-04-02 12:16:45) anti-epidermal growth factor receptor 2 (HER2) scFv-conjugated IONPs (50 nm)
Note on F280: ====== ID#AAABKv5Mdwo Alexandros Angelis (2024-04-02 12:16:52) anti-epidermal growth factor receptor 2 (HER2) scFv-conjugated IONPs (100 nm)
Note on F281: ====== ID#AAABKv5Mdw4 Alexandros Angelis (2024-04-02 12:50:30) EDT: ethylenediaminetriacetate
Note on R281: ====== ID#AAABKv5MdxM Alexandros Angelis (2024-04-02 12:56:17) EDT: ethylenediaminetriacetate
Note on F283: ====== ID#AAABKv5Mdx0 Alexandros Angelis (2024-04-02 13:35:21) USPIO: ultrasmall superparamagnetic iron oxide
Note on C284: ====== ID#AAABKvv63r0 Alexandros Angelis (2024-04-03 08:25:11) Fe2O3
Note on E284: [Σχόλιο σε νήμα] Η έκδοση του Excel που χρησιμοποιείτε επιτρέπει την ανάγνωση αυτού του σχολίου σε νήμα, ωστόσο, οι αλλαγές που θα γίνουν θα καταργηθούν αν το αρχείο ανοιχτεί σε νεότερη έκδοση του Excel. Μάθετε περισσότερα: https://go.microsoft.com/fwlink/?linkid=870924 Σχόλιο: MW of Fe because the method of analysis
Note on F284: ====== ID#AAABKvv63ro Alexandros Angelis (2024-04-03 08:17:36) zwitterion-coated exceedingly small superparamagnetic iron oxide nanoparticles
Note on R285: ====== ID#AAABKvv63vw Alexandros Angelis (2024-04-03 10:03:33) DPA-ale: linker between Tc99m AND SPIONs
Note on C287: ====== ID#AAABKvv63ww Alexandros Angelis (2024-04-03 12:14:54) Lanthanide doped
Note on C298: ====== ID#AAABJ-TSmd4 Alexandros Angelis (2024-04-04 07:42:23) Fe(III)
Note on F298: ====== ID#AAABJ-TSmds Alexandros Angelis (2024-04-04 07:41:00) USPION: ultra small super paramagnetic iron oxide nanoparticles
Note on C299: ====== ID#AAABJ-TSmes Alexandros Angelis (2024-04-04 08:45:20) Fe3O4
Note on F299: ====== ID#AAABJ-TSme0 Alexandros Angelis (2024-04-04 08:47:17) MIONPs: magnetic iron oxide nanoparticles
Note on C300: ====== ID#AAABJ-TSmgY Alexandros Angelis (2024-04-04 09:28:08) Fe3O4
Note on E300: [Σχόλιο σε νήμα] Η έκδοση του Excel που χρησιμοποιείτε επιτρέπει την ανάγνωση αυτού του σχολίου σε νήμα, ωστόσο, οι αλλαγές που θα γίνουν θα καταργηθούν αν το αρχείο ανοιχτεί σε νεότερη έκδοση του Excel. Μάθετε περισσότερα: https://go.microsoft.com/fwlink/?linkid=870924 Σχόλιο: MW of Fe because of the method of analysis
Note on F300: ====== ID#AAABJ_lDbvg Alexandros Angelis (2024-04-05 07:37:40) MNPs: magnetic nanoparticles TMC: N,N,N-trimethyl chitosan BN: bombesin
Note on F301: ====== ID#AAABJ_lDbwQ Alexandros Angelis (2024-04-05 08:50:21) SCK: Shell cross-linked nanoparticles TETA: 1,4,8,11-tetraazacyclotetradecane-N,N',N'',N'''-raacetic acid Folate: water-soluble vitamin (B9)
Note on F303: ====== ID#AAABJ_lDbxQ Alexandros Angelis (2024-04-05 09:38:32) NIRF: near-infrared fluorescence
Note on F307: ====== ID#AAABJ_QgupQ Alexandros Angelis (2024-04-05 10:32:34) diblock copolymer polystyrene- block-poly(ethylene oxide)
Note on F308: ====== ID#AAABJ_Qgup4 Alexandros Angelis (2024-04-05 11:01:22) HA: Hyaluronic acid CHEMS: cholesteryl hemisuccinate Cur: Curcumin TPGS: D-a-tocopheryl polyethylene glycol succinate
Note on F309: ====== ID#AAABJ_QguqY Alexandros Angelis (2024-04-05 11:59:39) TNYL-RAW: EphB4- binding peptide CCPM: core-crosslinked polymeric micelles
Note on F311: ====== ID#AAABJ_QgurA Alexandros Angelis (2024-04-05 13:25:01) FA: folic acid
Note on F313: ====== ID#AAABJ_QgusM Alexandros Angelis (2024-04-05 13:44:22) DNPs: Dextran nanoparticles
Note on C314: ====== ID#AAABKicaPpo Alexandros Angelis (2024-04-08 08:11:18) amphiphilic polymer
Note on F314: ====== ID#AAABKicaPpk Alexandros Angelis (2024-04-08 08:09:23) polypeptide K237 (HTMYYHHYQHHL) and folic acid (FA) modified poly(ethylene glycol)-poly(lactic-co-glycolic acid) (K237/ FA-PEG-PLGA) nanoparticles, Lactic acid (LA) / glycolic acid (GA) = 80 / 20
Note on O314: ====== ID#AAABKicaPps Alexandros Angelis (2024-04-08 08:22:12) round
Note on F316: ====== ID#AAABKicaPsU Alexandros Angelis (2024-04-08 09:07:42) CANF: C-type atrial natriuretic factor
Note on F319: ====== ID#AAABKicaPs4 Alexandros Angelis (2024-04-08 09:49:56) NT: not targeted with EGF BCMs: block copolymer micelles
Note on F320: ====== ID#AAABKicaPs8 Alexandros Angelis (2024-04-08 09:50:54) T: targeted with EGF BCMs: block copolymer micelles
Note on R320: ====== ID#AAABKicaPtA Alexandros Angelis (2024-04-08 09:51:46) EGF: epidermal growth factor receptor
Note on F323: ====== ID#AAABKicaPtk Alexandros Angelis (2024-04-08 10:51:11) PEG-b-PBLG: poly(ethylene glycol)-block-poly (g-benzyl-L-glutamate)
Note on F324: ====== ID#AAABKicaPto Alexandros Angelis (2024-04-08 10:51:48) PTMC-b- PGA: poly (trimethylene carbonate)-block-poly(glutamic acid)
Note on F325: ====== ID#AAABKicaPts Alexandros Angelis (2024-04-08 11:44:10) Bendamustine loaded PLGA nanoparticles
Note on F326: ====== ID#AAABKjGmQeo Alexandros Angelis (2024-04-08 12:25:19) LTZ: Letrozole (loaded) PLGA (LA/GA:50/50): Poly-d,l-lactic-co-glycolic acid
Note on G326: ====== ID#AAABKjGmQf0 Alexandros Angelis (2024-04-08 12:45:03) 15-100 nm
Note on G327: ====== ID#AAABKjGmQf4 Alexandros Angelis (2024-04-08 12:45:13) 5-100 nm
Note on F330: ====== ID#AAABKjGmQgs Alexandros Angelis (2024-04-08 13:45:09) PSMA: prostate-specific membrane antigen
Note on C332: ====== ID#AAABKjY1dhg Alexandros Angelis (2024-04-09 08:33:14) phospholipid–synthetic polymer complexes
Note on F332: ====== ID#AAABKjY1dhk Alexandros Angelis (2024-04-09 08:35:37) POPC: 1-palmitoyl-2-oleoyl-glycero-3-phosphocholine SMA: styrene maleic acid copolymer
Note on H332: ====== ID#AAABKjY1dhs Alexandros Angelis (2024-04-09 08:43:51) 8-10 nm
Note on C333: ====== ID#AAABKjY1dh4 Alexandros Angelis (2024-04-09 09:34:10) Fe3O4
Note on F333: ====== ID#AAABKjY1dh8 Alexandros Angelis (2024-04-09 09:38:38) Starch-coated magnetic iron oxide nanoparticles (“D”) were crosslinked, aminated (DN) and then simultaneously PEGylated and heparinized with PEG and heparin
Note on F334: ====== ID#AAABKjY1diI Alexandros Angelis (2024-04-09 09:52:19) Starch-coated magnetic iron oxide nanoparticles (“D”) were crosslinked, aminated (DN) and then simultaneously PEGylated and heparinized with PEG and heparin
Note on R334: ====== ID#AAABKjY1diM Alexandros Angelis (2024-04-09 09:58:13) 40 mg PEG AND 10 mg heparin 322 molecules PEG/MNP
Note on R335: ====== ID#AAABKjY1diQ Alexandros Angelis (2024-04-09 09:58:20) 40 mg PEG AND 5 mg heparin 387 molecules PEG/MNP
Note on F336: ====== ID#AAABJ1Xb3tY Alexandros Angelis (2024-04-09 11:08:11) formed from 131I-benzyl-PEG-PCL and PEG-PCL-PC

## Experiment_details
Study_id | Instance | Species | Strain | Sex | Cancer_presence | Cancer_cell_type | Cancer_location | Cancer_volume_mm3 | Pathogen_presence | Pathogen_type | Weight_g | Age_weeks | Administration_route | Vehicle | Pre-treatment | Dose | Dose_units | Dose_volume_ml | Repetition_of_Dose | Number_of_Doses | Time_interval | Time_interval_units | Inhaled_concentration | Inhaled_concentration_units | Admin_time_duration | Admin_time_units | Measured_concentration_units | Method_analysis | Method_measurement | Sampled_time_units | Data_presentation | Measured_chemical_species
1 | 1 | Mice | CD1 | Male | No |  |  |  | No |  |  | 8 | IV |  |  | 6 | mg/kg |  | No | 1 |  |  |  |  | 1 | min | %ID | ICP-MS | Direct | hours | Plot | TiO2
1 | 2 | Mice | CD1 | Male | No |  |  |  | No |  |  | 8 | IV |  |  | 6 | mg/kg |  | No | 1 |  |  |  |  | 1 | min | %ID | ICP-MS | Direct | hours | Plot | TiO2
1 | 3 | Mice | CD1 | Male | No |  |  |  | No |  |  | 8 | IV |  |  | 6 | mg/kg |  | No | 1 |  |  |  |  | 1 | min | %ID | ICP-MS | Direct | hours | Plot | TiO2
2 | 1 | Mice | ICR |  | No |  |  |  | No |  | 20 | 7 | IV | saline |  | 10 | mg/kg |  | No | 1 |  |  |  |  | 1 | min | %ID/g | gamma_spectrometry | Indirect | days | Table | TiO2
3 | 1 | Mice | Athymic Nude-Foxn1 | Female | No |  |  |  | No |  |  | 6 | IV | phosphate_buffer_saline |  | 1 | mg/kg |  | No | 1 |  |  |  |  | 1 | min | ng/mg | ICP-MS | Direct | days | Table | Au
4 | 1 | Mice | ddY | Male | No |  |  |  | No |  | 27.5 | 7 | IV | sodium_alginate_solution |  | 13.2 | mg |  | No | 1 |  |  |  |  | 1 | min | ug/g | ICP-MS | Direct | hours | Table | Au
4 | 2 | Mice | ddY | Male | No |  |  |  | No |  | 27.5 | 7 | IV | sodium_alginate_solution |  | 25.25 | mg |  | No | 1 |  |  |  |  | 1 | min | ug/g | ICP-MS | Direct | hours | Table | Au
4 | 3 | Mice | ddY | Male | No |  |  |  | No |  | 27.5 | 7 | IV | sodium_alginate_solution |  | 25.5 | mg |  | No | 1 |  |  |  |  | 1 | min | ug/g | ICP-MS | Direct | hours | Table | Au
4 | 4 | Mice | ddY | Male | No |  |  |  | No |  | 27.5 | 7 | IV | sodium_alginate_solution |  | 41 | mg |  | No | 1 |  |  |  |  | 1 | min | ug/g | ICP-MS | Direct | hours | Table | Au
5 | 1 | Mice | Swiss-De | Female | No |  |  |  | No |  | 27.5 |  | IV | mice_serum |  | 63 | ug |  | No | 1 |  |  |  |  | 1 | min | %ID | LCS | Indirect | sec | Plot | PLGA
5 | 2 | Mice | Swiss-De | Female | No |  |  |  | No |  | 27.5 |  | IV | mice_serum |  | 125 | ug |  | No | 1 |  |  |  |  | 1 | min | %ID | LCS | Indirect | sec | Plot | PLGA
5 | 3 | Mice | Swiss-De | Female | No |  |  |  | No |  | 27.5 |  | IV | mice_serum |  | 750 | ug |  | No | 1 |  |  |  |  | 1 | min | %ID | LCS | Indirect | sec | Plot | PLGA
5 | 4 | Mice | Swiss-De | Female | No |  |  |  | No |  | 27.5 |  | IV | mice_serum |  | 125 | ug |  | No | 1 |  |  |  |  | 1 | min | %ID | LCS | Indirect | sec | Plot | PLGA
5 | 5 | Mice | Swiss-De | Female | No |  |  |  | No |  | 27.5 |  | IV | mice_serum |  | 250 | ug |  | No | 1 |  |  |  |  | 1 | min | %ID | LCS | Indirect | sec | Plot | PLGA
5 | 6 | Mice | Swiss-De | Female | No |  |  |  | No |  | 27.5 |  | IV | mice_serum |  | 750 | ug |  | No | 1 |  |  |  |  | 1 | min | %ID | LCS | Indirect | sec | Plot | PLGA
5 | 7 | Mice | Swiss-De | Female | No |  |  |  | No |  | 27.5 |  | IV | mice_serum |  | 125 | ug |  | No | 1 |  |  |  |  | 1 | min | %ID | LCS | Indirect | sec | Plot | PLGA
5 | 8 | Mice | Swiss-De | Female | No |  |  |  | No |  | 27.5 |  | IV | mice_serum |  | 250 | ug |  | No | 1 |  |  |  |  | 1 | min | %ID | LCS | Indirect | sec | Plot | PLGA
5 | 9 | Mice | Swiss-De | Female | No |  |  |  | No |  | 27.5 |  | IV | mice_serum |  | 63 | ug |  | No | 1 |  |  |  |  | 1 | min | %ID | LCS | Indirect | sec | Plot | PLGA
5 | 10 | Mice | Swiss-De | Female | No |  |  |  | No |  | 27.5 |  | IV | mice_serum |  | 125 | ug |  | No | 1 |  |  |  |  | 1 | min | %ID | LCS | Indirect | sec | Plot | PLGA
5 | 11 | Mice | Swiss-De | Female | No |  |  |  | No |  | 27.5 |  | IV | mice_serum |  | 250 | ug |  | No | 1 |  |  |  |  | 1 | min | %ID | LCS | Indirect | sec | Plot | PLGA
5 | 12 | Mice | Swiss-De | Female | No |  |  |  | No |  | 27.5 |  | IV | mice_serum |  | 750 | ug |  | No | 1 |  |  |  |  | 1 | min | %ID | LCS | Indirect | sec | Plot | PLGA
5 | 13 | Mice | Swiss-De | Female | No |  |  |  | No |  | 27.5 |  | IV | mice_serum |  | 63 | ug |  | No | 1 |  |  |  |  | 1 | min | %ID | LCS | Indirect | sec | Plot | PLGA
5 | 14 | Mice | Swiss-De | Female | No |  |  |  | No |  | 27.5 |  | IV | mice_serum |  | 125 | ug |  | No | 1 |  |  |  |  | 1 | min | %ID | LCS | Indirect | sec | Plot | PLGA
5 | 15 | Mice | Swiss-De | Female | No |  |  |  | No |  | 27.5 |  | IV | mice_serum |  | 250 | ug |  | No | 1 |  |  |  |  | 1 | min | %ID | LCS | Indirect | sec | Plot | PLGA
5 | 16 | Mice | Swiss-De | Female | No |  |  |  | No |  | 27.5 |  | IV | mice_serum |  | 750 | ug |  | No | 1 |  |  |  |  | 1 | min | %ID | LCS | Indirect | sec | Plot | PLGA
5 | 17 | Mice | Swiss-De | Female | No |  |  |  | No |  | 27.5 |  | IV | mice_serum |  | 63 | ug |  | No | 1 |  |  |  |  | 1 | min | %ID | LCS | Indirect | sec | Plot | PLGA
5 | 18 | Mice | Swiss-De | Female | No |  |  |  | No |  | 27.5 |  | IV | mice_serum |  | 125 | ug |  | No | 1 |  |  |  |  | 1 | min | %ID | LCS | Indirect | sec | Plot | PLGA
5 | 19 | Mice | Swiss-De | Female | No |  |  |  | No |  | 27.5 |  | IV | mice_serum |  | 250 | ug |  | No | 1 |  |  |  |  | 1 | min | %ID | LCS | Indirect | sec | Plot | PLGA
5 | 20 | Mice | Swiss-De | Female | No |  |  |  | No |  | 27.5 |  | IV | mice_serum |  | 750 | ug |  | No | 1 |  |  |  |  | 1 | min | %ID | LCS | Indirect | sec | Plot | PLGA
5 | 21 | Mice | Swiss-De | Female | No |  |  |  | No |  | 27.5 |  | IV | mice_serum |  | 125 | ug |  | No | 1 |  |  |  |  | 1 | min | %ID | LCS | Indirect | sec | Plot | PLGA
5 | 22 | Mice | Swiss-De | Female | No |  |  |  | No |  | 27.5 |  | IV | mice_serum |  | 250 | ug |  | No | 1 |  |  |  |  | 1 | min | %ID | LCS | Indirect | sec | Plot | PLGA
5 | 23 | Mice | Swiss-De | Female | No |  |  |  | No |  | 27.5 |  | IV | mice_serum |  | 300 | ug |  | No | 1 |  |  |  |  | 1 | min | %ID | LCS | Indirect | hours | Plot | PLGA
5 | 24 | Mice | Swiss-De | Female | No |  |  |  | No |  | 27.5 |  | IV | mice_serum |  | 600 | ug |  | No | 1 |  |  |  |  | 1 | min | %ID | LCS | Indirect | hours | Plot | PLGA
5 | 25 | Mice | Swiss-De | Female | No |  |  |  | No |  | 27.5 |  | IV | mice_serum |  | 300 | ug |  | No | 1 |  |  |  |  | 1 | min | %ID | LCS | Indirect | hours | Plot | PLGA
5 | 26 | Mice | Swiss-De | Female | No |  |  |  | No |  | 27.5 |  | IV | mice_serum |  | 600 | ug |  | No | 1 |  |  |  |  | 1 | min | %ID | LCS | Indirect | hours | Plot | PLGA
5 | 27 | Mice | Swiss-De | Female | No |  |  |  | No |  | 27.5 |  | IV | mice_serum |  | 300 | ug |  | No | 1 |  |  |  |  | 1 | min | %ID | LCS | Indirect | hours | Plot | PLGA
5 | 28 | Mice | Swiss-De | Female | No |  |  |  | No |  | 27.5 |  | IV | mice_serum |  | 1050 | ug |  | No | 1 |  |  |  |  | 1 | min | %ID | LCS | Indirect | hours | Plot | PLGA
5 | 29 | Mice | Swiss-De | Female | No |  |  |  | No |  | 27.5 |  | IV | mice_serum |  | 300 | ug |  | No | 1 |  |  |  |  | 1 | min | %ID | LCS | Indirect | hours | Plot | PLGA
5 | 30 | Mice | Swiss-De | Female | No |  |  |  | No |  | 27.5 |  | IV | mice_serum |  | 1050 | ug |  | No | 1 |  |  |  |  | 1 | min | %ID | LCS | Indirect | hours | Plot | PLGA
5 | 31 | Mice | Swiss-De | Female | No |  |  |  | No |  | 27.5 |  | IV | mice_serum |  | 300 | ug |  | No | 1 |  |  |  |  | 1 | min | %ID | LCS | Indirect | hours | Plot | PLGA
5 | 32 | Mice | Swiss-De | Female | No |  |  |  | No |  | 27.5 |  | IV | mice_serum |  | 1050 | ug |  | No | 1 |  |  |  |  | 1 | min | %ID | LCS | Indirect | hours | Plot | PLGA
5 | 33 | Mice | Swiss-De | Female | No |  |  |  | No |  | 27.5 |  | IV | mice_serum |  | 300 | ug |  | No | 1 |  |  |  |  | 1 | min | %ID | LCS | Indirect | hours | Plot | PLGA
5 | 34 | Mice | Swiss-De | Female | No |  |  |  | No |  | 27.5 |  | IV | mice_serum |  | 1050 | ug |  | No | 1 |  |  |  |  | 1 | min | %ID | LCS | Indirect | hours | Plot | PLGA
5 | 35 | Mice | Swiss-De | Female | No |  |  |  | No |  | 27.5 |  | IV | mice_serum |  | 300 | ug |  | No | 1 |  |  |  |  | 1 | min | %ID | LCS | Indirect | hours | Plot | PLGA
5 | 36 | Mice | Swiss-De | Female | No |  |  |  | No |  | 27.5 |  | IV | mice_serum |  | 1050 | ug |  | No | 1 |  |  |  |  | 1 | min | %ID | LCS | Indirect | hours | Plot | PLGA
6 | 1 | Mice | BALB/c | Female | No |  |  |  | No |  | 20 |  | IV | PBS | DOTA-NHS-Ester | 10 | mg/kg |  | No | 1 |  |  |  |  | 1 | min | %ID/g | PET/MRI | Indirect | hours | Table | Fe
7 | 1 | Mice | BALB/c | Female | No |  |  |  | No |  |  | 9 | IV | water |  | 450000000000 | particles/ml | 0.12 | No | 1 |  |  |  |  | 1 | min | %ID | ICP-MS | Direct | hours | Plot | Au5-PEG5000
7 | 2 | Mice | BALB/c | Female | No |  |  |  | No |  |  | 9 | IV | water |  | 450000000000 | particles/ml | 0.12 | No | 1 |  |  |  |  | 1 | min | %ID | ICP-MS | Direct | hours | Plot | Au20-PEG5000
7 | 3 | Mice | BALB/c | Female | No |  |  |  | No |  |  | 9 | IV | water |  | 450000000000 | particles/ml | 0.12 | No | 1 |  |  |  |  | 1 | min | %ID | ICP-MS | Direct | hours | Plot | Au40-PEG4000
7 | 4 | Mice | BALB/c | Female | No |  |  |  | No |  |  | 9 | IV | water |  | 450000000000 | particles/ml | 0.12 | No | 1 |  |  |  |  | 1 | min | %ID | ICP-MS | Direct | hours | Plot | Au50-PEG5000
7 | 5 | Mice | BALB/c | Female | No |  |  |  | No |  |  | 9 | IV | water |  | 450000000000 | particles/ml | 0.12 | No | 1 |  |  |  |  | 1 | min | %ID | ICP-MS | Direct | hours | Plot | Au60-PEG7000
7 | 6 | Mice | BALB/c | Female | No |  |  |  | No |  |  | 9 | IV | water |  | 450000000000 | particles/ml | 0.12 | No | 1 |  |  |  |  | 1 | min | %ID | ICP-MS | Direct | hours | Plot | Au80-PEG10000
7 | 7 | Mice | BALB/c | Female | No |  |  |  | No |  |  | 9 | IV | water |  | 450000000000 | particles/ml | 0.12 | No | 1 |  |  |  |  | 1 | min | %ID | ICP-MS | Direct | hours | Plot | Au100-PEG20000
8 | 1 | Mice | BALB/c | Male | No |  |  |  | No |  |  | 6 | IV |  |  | 0.85 | mg/kg |  | No | 1 |  |  |  |  | 1 | min | ng/g | ICP-MS | Direct | days | Plot | Au
8 | 2 | Mice | BALB/c | Male | No |  |  |  | No |  |  | 6 | IV |  |  | 0.85 | mg/kg |  | No | 1 |  |  |  |  | 1 | min | ng/g | ICP-MS | Direct | days | Plot | Au
8 | 3 | Mice | BALB/c | Male | No |  |  |  | No |  |  | 6 | IV |  |  | 0.85 | mg/kg |  | No | 1 |  |  |  |  | 1 | min | ng/g | ICP-MS | Direct | days | Plot | Au
8 | 4 | Mice | BALB/c | Male | No |  |  |  | No |  |  | 6 | IV |  |  | 0.85 | mg/kg |  | No | 1 |  |  |  |  | 1 | min | ng/g | ICP-MS | Direct | days | Plot | Au
8 | 5 | Mice | BALB/c | Male | No |  |  |  | No |  |  | 6 | IV |  |  | 0.85 | mg/kg |  | No | 1 |  |  |  |  | 1 | min | ng/g | ICP-MS | Direct | days | Plot | Au
8 | 6 | Mice | BALB/c | Male | No |  |  |  | No |  |  | 6 | IV |  |  | 0.85 | mg/kg |  | No | 1 |  |  |  |  | 1 | min | ng/g | ICP-MS | Direct | days | Plot | Au
9 | 1 | Mice | athymic | Female | Yes | 9L.E29 | flank |  | No |  |  |  | IV |  | PC4 | 1 | mg/kg |  | No | 1 |  |  |  |  | 1 | min | %ID/g | fluorescence microscopy | Indirect | hours | Plot | Au
10 | 1 | Mice | BALB/c-nude |  | Yes | DU-145 | flank |  | No |  |  | 9 | IV |  | PEI | 7.2 | mg/kg |  | No | 1 |  |  |  |  | 1 | min | %ID/g | ICP-MS | Direct | hours | Plot | Au
11 | 1 | Mice | athymic_nude_U87MG |  | Yes | U87MG | flank_front_right |  | No |  |  |  | IV |  | 64Cu | 200 | uCi |  | No | 1 |  |  |  |  | 1 | min | %ID/g | gamma_spectrometry | Indirect | hours | Plot | 64Cu
12 | 1 | Mice | nude_U87MG | Female | Yes | U87MG |  |  | No |  |  | 7 | IV |  | 64Cu | 2 | mg/kg |  | No | 1 |  |  |  |  | 1 | min | %ID/g | PET | Indirect | hours | Plot | Au-tripod-2000
12 | 2 | Mice | nude_U87MG | Female | Yes | U87MG |  |  | No |  |  | 7 | IV |  | 64Cu | 2 | mg/kg |  | No | 1 |  |  |  |  | 1 | min | %ID/g | PET | Indirect | hours | Plot | Au-tripod-3400
12 | 3 | Mice | nude_U87MG | Female | Yes | U87MG |  |  | No |  |  | 7 | IV |  | 64Cu | 2 | mg/kg |  | No | 1 |  |  |  |  | 1 | min | %ID/g | PET | Indirect | hours | Plot | Au-tripod-6000
12 | 4 | Mice | nude_U87MG | Female | Yes | U87MG |  |  | No |  |  | 7 | IV |  | 64Cu | 2 | mg/kg |  | No | 1 |  |  |  |  | 1 | min | %ID/g | PET | Indirect | hours | Plot | Au-tripods
12 | 5 | Mice | nude_U87MG | Female | Yes | U87MG |  |  | No |  |  | 7 | IV |  | 64Cu | 2 | mg/kg |  | No | 1 |  |  |  |  | 1 | min | %ID/g | PET | Indirect | hours | Plot | RGD-Au-tripods
12 | 6 | Mice | nude_U87MG | Female | Yes | U87MG |  |  | No |  |  | 7 | IV |  | 64Cu | 2 | mg/kg |  | No | 1 |  |  |  |  | 1 | min | %ID/g | PET | Indirect | hours | Plot | RGDfc-Au-tripods
13 | 1 | Mice | BALB/c | Female | Yes | EMT6 | flank_right AND back AND flank_hind |  | No |  | 18 | 8 | IV | saline | Au198 | 5.27 | ug |  | No | 1 |  |  |  |  | 1 | min | %ID/g | gamma_spectrometry | Indirect | hours | Plot | Au
13 | 2 | Mice | BALB/c | Female | Yes | EMT6 | flank_right AND back AND flank_hind |  | No |  | 18 | 8 | IV | saline | Au198 | 27.8 | ug |  | No | 1 |  |  |  |  | 1 | min | %ID/g | gamma_spectrometry | Indirect | hours | Plot | Au
13 | 3 | Mice | BALB/c | Female | Yes | EMT6 | flank_right AND back AND flank_hind |  | No |  | 18 | 8 | IV | saline | Au198 | 4.22 | ug |  | No | 1 |  |  |  |  | 1 | min | %ID/g | gamma_spectrometry | Indirect | hours | Plot | Au
13 | 4 | Mice | BALB/c | Female | Yes | EMT6 | flank_right AND back AND flank_hind |  | No |  | 18 | 8 | IV | saline | Au198 | 17.9 | ug |  | No | 1 |  |  |  |  | 1 | min | %ID/g | gamma_spectrometry | Indirect | hours | Plot | Au
14 | 1 | Mice | athymic_NCr-nu/nu | Female | Yes | MCF-7 |  |  | No |  | 23 | 7 | IV | saline |  | 1.4 | mg |  | No | 1 |  |  |  |  | 1 | min | %ID/g | ICP-MS | Direct | hours | Plot | Au
15 | 1 | Mice | C57BL/6 | Male | No |  |  |  | No |  | 23 |  | IV | mice_serum | 64Cu | 0.37 | MBq |  | No | 1 |  |  |  |  | 1 | min | %ID/g | PET | Indirect | hours | Plot | Au
15 | 2 | Mice | BALB/c_nude |  | Yes | EMT-6 | flank_hind |  | No |  | 25 |  | IV | mice_serum | 64Cu | 0.37 | MBq |  | No | 1 |  |  |  |  | 1 | min | %ID/g | PET | Indirect | hours | Plot | Au
15 | 3 | Mice | C57BL/6 | Male | No |  |  |  | No |  | 23 |  | IV | mice_serum | 64Cu | 0.37 | MBq |  | No | 1 |  |  |  |  | 1 | min | %ID/g | PET | Indirect | hours | Plot | Au
15 | 4 | Mice | BALB/c_nude |  | Yes | EMT-6 | flank_hind |  | No |  | 25 |  | IV | mice_serum | 64Cu | 0.37 | MBq |  | No | 1 |  |  |  |  | 1 | min | %ID/g | PET | Indirect | hours | Plot | Au
16 | 1 | Mice | SCID |  | Yes | LCL | flank_right | 0.06544985 | No |  |  |  | IV | bolus |  | 10000000 | NPs |  | No | 1 |  |  |  |  | 1 | min | %ID | ICP-MS | Direct | hours | Plot | Au
16 | 2 | Mice | SCID |  | Yes | LCL | flank_right | 0.06544985 | No |  |  |  | IV | bolus |  | 100000000000 | NPs |  | No | 1 |  |  |  |  | 1 | min | %ID | ICP-MS | Direct | hours | Plot | Au
17 | 1 | Mice | nu/nu | Female | Yes | A2780 | ovarian_bursa_left |  | No |  |  | 7 | IV |  |  | 60 | ug |  | No | 1 |  |  |  |  | 1 | min | %ID/g | ICP-MS | Direct | hours | Table | Au
17 | 2 | Mice | nu/nu | Female | Yes | A2780 | ovarian_bursa_left |  | No |  |  | 7 | IV |  |  | 40 | ug |  | No | 1 |  |  |  |  | 1 | min | %ID/g | ICP-MS | Direct | hours | Table | Au
18 | 1 | Mice | BALB/c | Male | Yes | 4T1 | leg_hind_right | 0.5 | No |  | 20 | 5 | IV | PBS |  | 0.02 | mg |  | No | 1 |  |  |  |  | 1 | min | %ID | ICP-MS | Direct | hours | Plot | Au
18 | 2 | Mice | BALB/c | Male | Yes | 4T1 | leg_hind_right | 0.5 | No |  | 20 | 5 | IV | PBS |  | 0.02 | mg |  | No | 1 |  |  |  |  | 1 | min | %ID | ICP-MS | Direct | hours | Plot | Au
18 | 3 | Mice | BALB/c | Male | Yes | 4T1 | leg_hind_right | 0.5 | No |  | 20 | 5 | IV | PBS |  | 0.02 | mg |  | No | 1 |  |  |  |  | 1 | min | %ID | ICP-MS | Direct | hours | Plot | Au
18 | 4 | Mice | BALB/c | Male | Yes | 4T1 | leg_hind_right | 0.5 | No |  | 20 | 5 | IV | PBS |  | 0.02 | mg |  | No | 1 |  |  |  |  | 1 | min | %ID | ICP-MS | Direct | hours | Plot | Au
19 | 1 | Mice | C57BL/6J | Male | Yes | B16F10 | dorsal_surface |  | No |  |  | 9 | IV | PBS |  | 16 | mg/kg |  | No | 1 |  |  |  |  | 1 | min | %ID/g | INAA | Direct | hours | Plot | Au
19 | 2 | Mice | C57BL/6J | Male | Yes | B16F10 | dorsal_surface |  | No |  |  | 9 | IV | PBS |  | 16 | mg/kg |  | No | 1 |  |  |  |  | 1 | min | %ID/g | INAA | Direct | hours | Plot | Au
19 | 3 | Mice | C57BL/6J | Male | Yes | B16F10 | dorsal_surface |  | No |  |  | 9 | IV | PBS |  | 16 | mg/kg |  | No | 1 |  |  |  |  | 1 | min | %ID/g | INAA | Direct | hours | Plot | Au
19 | 4 | Mice | C57BL/6J | Male | Yes | B16F10 | dorsal_surface |  | No |  |  | 9 | IV | PBS |  | 16 | mg/kg |  | No | 1 |  |  |  |  | 1 | min | %ID/g | INAA | Direct | hours | Plot | Au
19 | 5 | Mice | C57BL/6J | Male | Yes | B16F10 | dorsal_surface |  | No |  |  | 9 | IV | PBS |  | 16 | mg/kg |  | No | 1 |  |  |  |  | 1 | min | %ID/g | INAA | Direct | hours | Plot | Au
20 | 1 | Mice | nude |  | Yes | A431 | shoulder_right |  | No |  |  |  | IV |  |  | 10 | mg/kg |  | No | 1 |  |  |  |  | 1 | min | %ID/g | PET | Indirect | hours | Plot | Fe
20 | 2 | Mice | nude |  | Yes | A431 | shoulder_right |  | No |  |  |  | IV |  |  | 10 | mg/kg |  | No | 1 |  |  |  |  | 1 | min | %ID/g | PET | Indirect | hours | Plot | Fe
21 | 1 | Mice | nude | Female | No |  |  |  | No |  |  | 8 | IV |  |  | 100 | uCi |  | No | 1 |  |  |  |  | 1 | min | %ID/g | gamma_spectrometry | Indirect | hours | Plot | 64Cu
21 | 2 | Mice | nude | Female | No |  |  |  | No |  |  | 8 | IR |  |  | 100 | uCi |  | No | 1 |  |  |  |  | 1 | min | %ID/g | gamma_spectrometry | Indirect | hours | Plot | 64Cu
22 | 1 | Mice | SCID |  | Yes | KB | dorsum |  | No |  | 23 |  | IV |  | 99mTc | 925 | kBq |  | No | 1 |  |  |  |  | 1 | min | %ID/g | gamma_spectrometry | Indirect | min | Table | 99mTc
22 | 2 | Mice | SCID |  | Yes | KB | dorsum |  | No |  | 23 |  | IV |  | 99mTc AND folic acid | 925 | kBq |  | No | 1 |  |  |  |  | 1 | min | %ID/g | gamma_spectrometry | Indirect | min | Table | 99mTc
23 | 1 | Mice | ICR | Male | No |  |  |  | No |  | 20 |  | IV | PBS |  | 100 | ug |  | No | 1 |  |  |  |  | 1 | min | %ID | ICP-MS | Direct | days | Plot | Au
23 | 2 | Mice | ICR | Male | No |  |  |  | No |  | 20 |  | IV | PBS |  | 100 | ug |  | No | 1 |  |  |  |  | 1 | min | %ID | ICP-MS | Direct | days | Plot | Au
23 | 3 | Mice | BALB/c_nude | Male | Yes | KB | flank_rear_right | 100 | No |  | 17 |  | IV | PBS |  | 100 | ug |  | No | 1 |  |  |  |  | 1 | min | %ID | ICP-MS | Direct | days | Plot | Au
23 | 4 | Mice | BALB/c_nude | Male | Yes | KB | flank_rear_right | 100 | No |  | 17 |  | IV | PBS |  | 100 | ug |  | No | 1 |  |  |  |  | 1 | min | %ID | ICP-MS | Direct | days | Plot | Au
24 | 1 | Mice | nude |  | Yes | A431 | foreleg_right |  | No |  | 23 |  | IV |  | 111In | 10 | uCi |  | No | 1 |  |  |  |  | 1 | min | %ID/g | gamma_spectrometry | Indirect | hours | Plot | 111In
24 | 2 | Mice | nude |  | Yes | A432 | foreleg_right |  | No |  | 23 |  | IV |  | 111In | 10 | uCi |  | No | 1 |  |  |  |  | 1 | min | %ID/g | gamma_spectrometry | Indirect | hours | Plot | 111In
25 | 1 | Mice | BALB/c | Female | No |  |  |  | No |  | 25 |  | IV | saline | 64Cu | 370 | kBq |  | No | 1 |  |  |  |  | 1 | min | %ID/g | gamma_spectrometry | Indirect | hours | Plot | 64Cu
26 | 1 | Mice | athymic | Female | Yes | C6_glioma | scapula |  | No |  | 23 |  | IV |  | 99mTc | 3.7 | MBq |  | No | 1 |  |  |  |  | 1 | min | %ID/g | gamma_spectrometry | Indirect | hours | Table | 99mTc
26 | 2 | Mice | athymic | Female | Yes | C6_glioma | scapula |  | No |  | 23 |  | IV |  | 99mTc AND cRGDfK blocking dose | 3.7 | MBq |  | No | 1 |  |  |  |  | 1 | min | %ID/g | gamma_spectrometry | Indirect | hours | Table | 99mTc
26 | 3 | Mice | athymic | Female | Yes | C6_glioma | scapula |  | No |  | 23 |  | IR |  | 99mTc | 3.7 | MBq |  | No | 1 |  |  |  |  | 1 | min | %ID/g | gamma_spectrometry | Indirect | hours | Table | 99mTc
26 | 4 | Mice | athymic | Female | Yes | C6_glioma | scapula |  | No |  | 23 |  | IR |  | 99mTc AND cRGDfK blocking dose | 3.7 | MBq |  | No | 1 |  |  |  |  | 1 | min | %ID/g | gamma_spectrometry | Indirect | hours | Table | 99mTc
26 | 5 | Mice | athymic | Female | Yes | C6_glioma | scapula |  | No |  | 23 |  | IV |  | 99mTc | 3.7 | MBq |  | No | 1 |  |  |  |  | 1 | min | %ID/g | gamma_spectrometry | Indirect | hours | Plot | 99mTc
27 | 1 | Mice | Kunming | Male | No |  |  |  | No |  | 19 |  | IV | glucose |  | 3 | mg/kg |  | No | 1 |  |  |  |  | 1 | min | %ID/g | ICP-AES | Direct | days | Plot | Au
27 | 2 | Mice | Kunming | Male | No |  |  |  | No |  | 19 |  | IV | glucose |  | 3 | mg/kg |  | No | 1 |  |  |  |  | 1 | min | %ID/g | ICP-AES | Direct | days | Plot | Au
27 | 3 | Mice | Kunming | Male | No |  |  |  | No |  | 19 |  | IV | glucose |  | 3 | mg/kg |  | No | 1 |  |  |  |  | 1 | min | %ID/g | ICP-AES | Direct | days | Plot | Au
27 | 4 | Mice | Kunming | Male | No |  |  |  | No |  | 19 |  | IV | glucose |  | 3 | mg/kg |  | No | 1 |  |  |  |  | 1 | min | %ID/g | ICP-AES | Direct | days | Plot | Au
28 | 1 | Mice | BALB/c | Female | Yes | A549 | flank_right |  | No |  |  | 10 | IV |  | 111In | 1.48 | MBq |  | No | 1 |  |  |  |  | 1 | min | %ID/g | gamma_spectrometry | Indirect | hours | Table | 111In
28 | 2 | Mice | BALB/c | Female | Yes | A549 | flank_right |  | No |  |  | 10 | IV |  | 111In | 1.48 | MBq |  | No | 1 |  |  |  |  | 1 | min | %ID/g | gamma_spectrometry | Indirect | hours | Table | 111In
29 | 1 | Mice | BALB/c | Female | Yes | 4T1 | legs_front |  | No |  | 18 | 7 | IV | saline | 199Au | 148 | kBq |  | No | 1 |  |  |  |  | 1 | min | %ID/g | gamma_spectrometry | Indirect | hours | Plot | 199Au
29 | 2 | Mice | BALB/c | Female | Yes | 4T1 | legs_front |  | No |  | 18 | 7 | IV | saline | 199Au | 148 | kBq |  | No | 1 |  |  |  |  | 1 | min | %ID/g | gamma_spectrometry | Indirect | hours | Plot | 199Au
29 | 3 | Mice | BALB/c | Female | Yes | 4T2 | legs_front |  | No |  | 18 | 7 | IV | saline | 199Au | 148 | kBq |  | No | 1 |  |  |  |  | 1 | min | %ID/g | gamma_spectrometry | Indirect | hours | Plot | 199Au
30 | 1 | Mice | BALB/c | Female | Yes | HeLa | flanks |  | No |  |  |  | IV | PBS |  | 20 | mg/kg |  | No | 1 |  |  |  |  | 1 | min | %ID/g | ICP-MS | Direct | hours | Plot | Au
31 | 1 | Mice | BALB/c | Female | Yes | CT26.wt | colon | 179.5944 | No |  | 18 | 5.5 | IV |  |  | 6500000000000 | NPs/ml | 0.108 | No | 1 |  |  |  |  | 1 | min | %ID | NAA | Indirect | days | Plot | Au
31 | 2 | Mice | BALB/c | Female | Yes | CT26.wt | colon | 179.5944 | No |  | 18 | 5.5 | IV |  |  | 20000000000000 | NPs/ml | 0.081 | No | 1 |  |  |  |  | 1 | min | ug/g | NAA | Indirect | days | Plot | Au
32 | 1 | Mice | ddY | Male | Yes | colon-26 | colon |  | No |  | 32 | 5.5 | IV | glucose |  | 1.989296 | mg/kg |  | No | 1 |  |  |  |  | 1 | min | %ID/g | ICP-MS | Direct | hours | Plot | Au
32 | 2 | Mice | ddY | Male | Yes | colon-27 | colon |  | No |  | 32 | 5.5 | IV | glucose | irradiation | 2.06808 | mg/kg |  | No | 1 |  |  |  |  | 1 | min | %ID/g | ICP-MS | Direct | hours | Plot | Au
33 | 1 | Mice | BALB/c_nude | Female | Yes | HepG-2 | back_right |  | No |  | 20 |  | IV | PBS |  | 150 | ug |  | No | 1 |  |  |  |  | 1 | min | %ID/g | ICP-MS | Direct | hours | Plot | Au
33 | 2 | Mice | BALB/c_nude | Female | Yes | HepG-3 | back_right |  | No |  | 20 |  | IV | PBS |  | 150 | ug |  | No | 1 |  |  |  |  | 1 | min | %ID/g | ICP-MS | Direct | hours | Plot | Au
34 | 1 | Mice | BALB/c_nude | Female | Yes | SCC-7 | back |  | No |  |  | 5 | IV | PBS |  | 30 | ug |  | No | 1 |  |  |  |  | 1 | min | %ID/g | ICP-MS | Direct | hours | Plot | Au
35 | 1 | Mice | BALB/c_nude |  | Yes | KB | leg_right_hind | 60 | No |  |  | 5 | IV |  | Cu(II) | 250 | ug |  | No | 1 |  |  |  |  | 1 | min | %ID | ICP-AES | Direct | hours | Plot | Au
35 | 1 | Mice | BALB/c_nude |  | Yes | KB | leg_right_hind | 60 | No |  |  | 5 | IV |  |  | 250 | ug |  | No | 1 |  |  |  |  | 1 | min | %ID | ICP-AES | Direct | hours | Plot | Au
36 | 1 | Mice | athymic_nude | Female | Yes | U87MG | flank_front |  | No |  |  | 9.5 | IV |  | 64Cu | 8 | MBq |  | No | 1 |  |  |  |  | 1 | min | %ID/g | gamma_spectrometry | Indirect | hours | Plot | 64Cu
36 | 2 | Mice | athymic_nude | Female | Yes | U87MG | flank_front |  | No |  |  | 9.5 | IV |  | 64Cu | 8 | MBq |  | No | 1 |  |  |  |  | 1 | min | %ID/g | gamma_spectrometry | Indirect | hours | Plot | 64Cu
37 | 1 | Mice | ICR | Male | No |  |  |  | No |  | 20 |  | IV |  |  | 100 | ug |  | No | 1 |  |  |  |  | 1 | min | %ID/g | ICP-MS | Direct | hours | Plot | Au
37 | 2 | Mice | BALB/c_nude | Male | Yes | KB | flank_rear |  | No |  | 17 |  | IV |  |  | 50 | ug |  | No | 1 |  |  |  |  | 1 | min | %ID/g | ICP-MS | Direct | hours | Plot | Au
37 | 3 | Mice | BALB/c_nude | Male | Yes | KB | flank_rear |  | No |  | 17 |  | IV |  |  | 100 | ug |  | No | 1 |  |  |  |  | 1 | min | %ID/g | ICP-MS | Direct | hours | Plot | Au
38 | 1 | Mice | athymic_nude |  | Yes | U87MG | shoulder_right |  | No |  |  |  | IV |  | 64Cu | 3.8 | MBq |  | No | 1 |  |  |  |  | 1 | min | %ID/g | gamma_spectrometry | Indirect | hours | Plot | 64Cu
38 | 2 | Mice | athymic_nude |  | Yes | U87MG | shoulder_right |  | No |  |  |  | IV |  | 64Cu | 3.8 | MBq |  | No | 1 |  |  |  |  | 1 | min | %ID/g | gamma_spectrometry | Indirect | hours | Plot | 64Cu
38 | 3 | Mice | athymic_nude |  | Yes | U87MG | shoulder_right |  | No |  |  |  | IV |  | 64Cu | 3.8 | MBq |  | No | 1 |  |  |  |  | 1 | min | %ID/g | gamma_spectrometry | Indirect | hours | Plot | Cu65
38 | 4 | Mice | athymic_nude |  | Yes | U87MG | shoulder_right |  | No |  |  |  | IV |  | 64Cu | 3.8 | MBq |  | No | 1 |  |  |  |  | 1 | min | %ID/g | gamma_spectrometry | Indirect | hours | Plot | Cu66
38 | 5 | Mice | athymic_nude |  | Yes | U87MG | shoulder_right |  | No |  |  |  | IV |  | 64Cu | 3.8 | MBq |  | No | 1 |  |  |  |  | 1 | min | %ID/g | gamma_spectrometry | Indirect | hours | Plot | Cu67
39 | 1 | Mice | BALB/c |  | No | S.aureus | muscles_thigh_left |  | ['Yes'] | Bacteria | 23 | 7.5 | IV |  |  | 2.7 | mg/g |  | No | 1 |  |  |  |  | 1 | min | %ID/g | AAS | Direct | min | Plot | Au
40 | 1 | Mice | nude | Female | Yes | U87MG | flank |  | No |  |  | 4.5 | IV |  | 64Cu | 8 | MBq |  | No | 1 |  |  |  |  | 1 | min | %ID/g | gamma_spectrometry | Indirect | hours | Plot | 64Cu
40 | 2 | Mice | nude | Female | Yes | U87MG | flank |  | No |  |  | 4.5 | IV |  | 64Cu | 8 | MBq |  | No | 1 |  |  |  |  | 1 | min | %ID/g | gamma_spectrometry | Indirect | hours | Plot | 64Cu
40 | 3 | Mice | nude | Female | Yes | U87MG | flank |  | No |  |  | 4.5 | IV |  | 64Cu | 8 | MBq |  | No | 1 |  |  |  |  | 1 | min | %ID/g | PET | Indirect | hours | Table | 64Cu
40 | 4 | Mice | nude | Female | Yes | U87MG | flank |  | No |  |  | 4.5 | IV |  | 64Cu | 8 | MBq |  | No | 1 |  |  |  |  | 1 | min | %ID/g | PET | Indirect | hours | Table | 64Cu
41 | 1 | Mice | BALB/c | Female | Yes | 4T1 | breast |  | No |  |  | 4.5 | IV |  | 64Cu | 8 | MBq |  | No | 1 |  |  |  |  | 1 | min | %ID/g | gamma_spectrometry | Indirect | hours | Plot | 64Cu
41 | 2 | Mice | BALB/c | Female | Yes | 4T1 | breast |  | No |  |  | 4.5 | IV |  | 64Cu | 8 | MBq |  | No | 1 |  |  |  |  | 1 | min | %ID/g | gamma_spectrometry | Indirect | hours | Plot | 64Cu
41 | 3 | Mice | BALB/c | Female | Yes | 4T1 | breast |  | No |  |  | 4.5 | IV |  | 64Cu | 8 | MBq |  | No | 1 |  |  |  |  | 1 | min | %ID/g | PET | Indirect | hours | Plot | 64Cu
41 | 4 | Mice | BALB/c | Female | Yes | 4T1 | breast |  | No |  |  | 4.5 | IV |  | 64Cu | 8 | MBq |  | No | 1 |  |  |  |  | 1 | min | %ID/g | PET | Indirect | hours | Plot | 64Cu
42 | 1 | Mice | BALB/c | Female | Yes | 4T1 | flank_front |  | No |  |  | 4.5 | IV |  | 66Ga | 8 | MBq |  | No | 1 |  |  |  |  | 1 | min | %ID/g | gamma_spectrometry | Indirect | hours | Plot | 66Ga
42 | 2 | Mice | BALB/c | Female | Yes | 4T1 | flank_front |  | No |  |  | 4.5 | IV |  | 66Ga | 8 | MBq |  | No | 1 |  |  |  |  | 1 | min | %ID/g | gamma_spectrometry | Indirect | hours | Plot | 66Ga
42 | 3 | Mice | BALB/c | Female | Yes | 4T1 | flank_front |  | No |  |  | 4.5 | IV |  | 66Ga | 8 | MBq |  | No | 1 |  |  |  |  | 1 | min | %ID/g | PET | Indirect | hours | Plot | 66Ga
42 | 4 | Mice | BALB/c | Female | Yes | 4T1 | flank_front |  | No |  |  | 4.5 | IV |  | 66Ga | 8 | MBq |  | No | 1 |  |  |  |  | 1 | min | %ID/g | PET | Indirect | hours | Plot | 66Ga
43 | 1 | Mice | BALB/c | Female | Yes | 4T1 | flank_front |  | No |  |  | 4.5 | IV |  | 64Cu | 8 | MBq |  | No | 1 |  |  |  |  | 1 | min | %ID/g | gamma_spectrometry | Indirect | hours | Plot | 64Cu
43 | 2 | Mice | BALB/c | Female | Yes | 4T1 | flank_front |  | No |  |  | 4.5 | IV |  | 64Cu | 8 | MBq |  | No | 1 |  |  |  |  | 1 | min | %ID/g | gamma_spectrometry | Indirect | hours | Plot | 64Cu
43 | 3 | Mice | BALB/c | Female | Yes | 4T1 | flank_front |  | No |  |  | 4.5 | IV |  | 64Cu | 8 | MBq |  | No | 1 |  |  |  |  | 1 | min | %ID/g | PET | Indirect | hours | Plot | 64Cu
43 | 4 | Mice | BALB/c | Female | Yes | 4T1 | flank_front |  | No |  |  | 4.5 | IV |  | 64Cu | 8 | MBq |  | No | 1 |  |  |  |  | 1 | min | %ID/g | PET | Indirect | hours | Plot | 64Cu
44 | 1 | Mice | Kunming | Male | No |  |  |  | No |  | 30 |  | IV |  | 125I | 5 | mg/kg |  | No | 1 |  |  |  |  | 1 | min | %ID/g | gamma_spectrometry | Indirect | hours | Plot | NGO
44 | 2 | Mice | Kunming | Male | No |  |  |  | No |  | 30 |  | IV |  | 125I | 5 | mg/kg |  | No | 1 |  |  |  |  | 1 | min | %ID/g | gamma_spectrometry | Indirect | hours | Plot | NGO
45 | 1 | Mice | C57BL/6 | Female | No |  |  |  | No |  |  | 8 | IV | PBS | 99mTc | 1.1 | mCi |  | No | 1 |  |  |  |  | 1 | min | %ID/g | gamma_spectrometry | Indirect | hours | Plot | 99mTc
46 | 1 | Mice | BALB/c | Female | Yes | 4T1 | shoulder |  | No |  |  | 4.5 | IV |  | 64Cu | 6.5 | MBq |  | No | 1 |  |  |  |  | 1 | min | %ID/g | gamma_spectrometry | Indirect | hours | Plot | 64Cu
46 | 2 | Mice | BALB/c | Female | Yes | 4T1 | shoulder |  | No |  |  | 4.5 | IV |  | 64Cu | 6.5 | MBq |  | No | 1 |  |  |  |  | 1 | min | %ID/g | gamma_spectrometry | Indirect | hours | Plot | 64Cu
46 | 3 | Mice | BALB/c | Female | Yes | 4T1 | shoulder |  | No |  |  | 4.5 | IV |  | 64Cu | 6.5 | MBq |  | No | 1 |  |  |  |  | 1 | min | %ID/g | PET | Indirect | hours | Plot | 64Cu
46 | 4 | Mice | BALB/c | Female | Yes | 4T1 | shoulder |  | No |  |  | 4.5 | IV |  | 64Cu | 6.5 | MBq |  | No | 1 |  |  |  |  | 1 | min | %ID/g | PET | Indirect | hours | Plot | 64Cu
47 | 1 | Mice | BALB/c | Female | Yes | 4T1 | shoulder_right |  | No |  | 20 |  | IV |  | I131 | 10 | mg/kg |  | No | 1 |  |  |  |  | 1 | min | %ID/g | gamma_spectrometry | Indirect | hours | Plot | RGO-PEG
48 | 1 | Mice | BALB/c | Female | No |  |  |  | No |  | 23.5 |  | IV |  | 125I | 4 | mg/kg |  | No | 1 |  |  |  |  | 1 | min | %ID/g | gamma_spectrometry | Indirect | hours | Plot | NGS-PEG
49 | 1 | Mice | ICR | Male | No |  |  |  | No |  |  |  | IV |  | 125I | 1 | mg/kg |  | No | 1 |  |  |  |  | 1 | min | %ID | gamma_spectrometry | Indirect | min | Plot | GO
49 | 2 | Mice | ICR | Male | No |  |  |  | No |  |  |  | IV |  | 125I | 1 | mg/kg |  | No | 1 |  |  |  |  | 1 | min | %ID | gamma_spectrometry | Indirect | min | Plot | GO
49 | 3 | Mice | ICR | Male | No |  |  |  | No |  |  |  | IV |  | 125I | 2 | mg/kg |  | No | 1 |  |  |  |  | 1 | min | %ID | gamma_spectrometry | Indirect | min | Plot | GO
49 | 4 | Mice | ICR | Male | No |  |  |  | No |  |  |  | IV |  | 125I | 10 | mg/kg |  | No | 1 |  |  |  |  | 1 | min | %ID | gamma_spectrometry | Indirect | min | Plot | GO
50 | 1 | Mice | Kun_Ming | Male | No |  |  |  | No |  | 20 | 7 | IV |  | Re188 | 20 | uCi |  | No | 1 |  |  |  |  | 1 | min | %ID/g | gamma_spectrometry | Indirect | hours | Table AND Plot | Re188
51 | 1 | Mice | nude | Female | Yes | cbgLuc-MDA-MB-231 | breast |  | No |  |  | 6 | IV |  | 64Cu | 8 | MBq |  | No | 1 |  |  |  |  | 1 | min | %ID/g | PET | Indirect | hours | Table | 64Cu
51 | 2 | Mice | nude | Female | Yes | cbgLuc-MDA-MB-232 | breast |  | No |  |  | 6 | IV |  | 64Cu | 8 | MBq |  | No | 1 |  |  |  |  | 1 | min | %ID/g | PET | Indirect | hours | Table | 64Cu
51 | 3 | Mice | nude | Female | Yes | cbgLuc-MDA-MB-233 | breast |  | No |  |  | 6 | IV |  | 64Cu AND Blocking_FSHR-mAb | 8 | MBq |  | No | 1 |  |  |  |  | 1 | min | %ID/g | PET | Indirect | hours | Table | 64Cu
52 | 1 | Mice | BALB/c | Female | No |  | hindlimb_right |  | No |  |  | 6 | IV |  | 64Cu | 10 | MBq |  | No | 1 |  |  |  |  | 1 | min | %ID/g | PET | Indirect | hours | Plot | 64Cu
53 | 1 | Mice | nude |  | Yes | Patu8988 | pancreas |  | No |  |  |  | IV |  | 99mTc | 9.25 | MBq |  | No | 1 |  |  |  |  | 1 | min | %ID/g | gamma_spectrometry | Indirect | hours | Table | 99mTc
54 | 1 | Mice | BALB/c | Female | Yes | 4T1 | shoulder_right |  | No |  |  |  | IV |  | 125I | 4 | mg/kg |  | No | 1 |  |  |  |  | 1 | min | %ID/g | gamma_spectrometry | Indirect | hours | Plot | 125I-RGO–IONP–PEG
55 | 1 | Mice | athymic_nude | Female | Yes | U87MG | flank_front |  | No |  |  | 6 | IV |  | 64Cu | 8 | MBq |  | No | 1 |  |  |  |  | 1 | min | %ID/g | PET | Indirect | hours | Plot | 64Cu
55 | 2 | Mice | athymic_nude | Female | Yes | U87MG | flank_front |  | No |  |  | 6 | IV |  | 64Cu | 8 | MBq |  | No | 1 |  |  |  |  | 1 | min | %ID/g | PET | Indirect | hours | Plot | 64Cu
55 | 3 | Mice | athymic_nude | Female | Yes | U87MG | flank_front |  | No |  |  | 6 | IV |  | 64Cu | 8 | MBq |  | No | 1 |  |  |  |  | 1 | min | %ID/g | gamma_spectrometry | Indirect | hours | Plot | 64Cu
55 | 4 | Mice | athymic_nude | Female | Yes | U87MG | flank_front |  | No |  |  | 6 | IV |  | 64Cu | 8 | MBq |  | No | 1 |  |  |  |  | 1 | min | %ID/g | gamma_spectrometry | Indirect | hours | Plot | 64Cu
56 | 1 | Mice | BALB/c | Female | Yes | 4T1 | flank_front |  | No |  |  | 4.5 | IV |  | 64Cu | 8 | MBq |  | No | 1 |  |  |  |  | 1 | min | %ID/g | PET | Indirect | hours | Table | 64Cu
56 | 2 | Mice | BALB/c | Female | Yes | 4T1 | flank_front |  | No |  |  | 4.5 | IV |  | 64Cu AND Blocking_TRC105 | 8 | MBq |  | No | 1 |  |  |  |  | 1 | min | %ID/g | PET | Indirect | hours | Table | 64Cu
56 | 3 | Mice | BALB/c | Female | Yes | 4T1 | flank_front |  | No |  |  | 4.5 | IV |  | 64Cu | 8 | MBq |  | No | 1 |  |  |  |  | 1 | min | %ID/g | PET | Indirect | hours | Table | 64Cu
56 | 4 | Mice | BALB/c | Female | Yes | 4T1 | flank_front |  | No |  |  | 4.5 | IV |  | 64Cu | 8 | MBq |  | No | 1 |  |  |  |  | 1 | min | %ID/g | gamma_spectrometry | Indirect | hours | Plot | 64Cu
56 | 5 | Mice | BALB/c | Female | Yes | 4T1 | flank_front |  | No |  |  | 4.5 | IV |  | 64Cu AND Blocking_TRC105 | 8 | MBq |  | No | 1 |  |  |  |  | 1 | min | %ID/g | gamma_spectrometry | Indirect | hours | Plot | 64Cu
56 | 6 | Mice | BALB/c | Female | Yes | 4T1 | flank_front |  | No |  |  | 4.5 | IV |  | 64Cu | 8 | MBq |  | No | 1 |  |  |  |  | 1 | min | %ID/g | gamma_spectrometry | Indirect | hours | Plot | 64Cu
57 | 1 | Mice |  |  | Yes | 4T1 |  |  | No |  |  |  | IV |  | 64Cu | 8 | MBq |  | No | 1 |  |  |  |  | 1 | min | %ID/g | PET | Indirect | hours | Table | 64Cu
57 | 2 | Mice |  |  | Yes | 4T1 |  |  | No |  |  |  | IV |  | 64Cu AND Blocking_TRC105 | 8 | MBq |  | No | 1 |  |  |  |  | 1 | min | %ID/g | PET | Indirect | hours | Table | 64Cu
57 | 3 | Mice |  |  | Yes | 4T1 |  |  | No |  |  |  | IV |  | 64Cu | 8 | MBq |  | No | 1 |  |  |  |  | 1 | min | %ID/g | PET | Indirect | hours | Table | 64Cu
57 | 4 | Mice |  |  | Yes | 4T1 |  |  | No |  |  |  | IV |  | 64Cu | 8 | MBq |  | No | 1 |  |  |  |  | 1 | min | %ID/g | gamma_spectrometry | Indirect | hours | Plot | 64Cu
57 | 5 | Mice |  |  | Yes | 4T1 |  |  | No |  |  |  | IV |  | 64Cu AND Blocking_TRC105 | 8 | MBq |  | No | 1 |  |  |  |  | 1 | min | %ID/g | gamma_spectrometry | Indirect | hours | Plot | 64Cu
57 | 6 | Mice |  |  | Yes | 4T1 |  |  | No |  |  |  | IV |  | 64Cu | 8 | MBq |  | No | 1 |  |  |  |  | 1 | min | %ID/g | gamma_spectrometry | Indirect | hours | Plot | 64Cu
58 | 1 | Mice | BALB/c | Female | Yes | 4T1 | flank_front |  | No |  |  | 4.5 | IV |  | 64Cu | 8 | MBq |  | No | 1 |  |  |  |  | 1 | min | %ID/g | PET | Indirect | hours | Table | 64Cu
58 | 2 | Mice | BALB/c | Female | Yes | 4T1 | flank_front |  | No |  |  | 4.5 | IV |  | 64Cu AND Blocking_TRC10 | 8 | MBq |  | No | 1 |  |  |  |  | 1 | min | %ID/g | PET | Indirect | hours | Table | 64Cu
58 | 3 | Mice | BALB/c | Female | Yes | 4T1 | flank_front |  | No |  |  | 4.5 | IV |  | 64Cu | 8 | MBq |  | No | 1 |  |  |  |  | 1 | min | %ID/g | PET | Indirect | hours | Table | 64Cu
58 | 4 | Mice | BALB/c | Female | Yes | 4T1 | flank_front |  | No |  |  | 4.5 | IV |  | 64Cu | 8 | MBq |  | No | 1 |  |  |  |  | 1 | min | %ID/g | gamma_spectrometry | Indirect | hours | Plot | 64Cu
58 | 5 | Mice | BALB/c | Female | Yes | 4T1 | flank_front |  | No |  |  | 4.5 | IV |  | 64Cu AND Blocking_TRC10 | 8 | MBq |  | No | 1 |  |  |  |  | 1 | min | %ID/g | gamma_spectrometry | Indirect | hours | Plot | 64Cu
58 | 6 | Mice | BALB/c | Female | Yes | 4T1 | flank_front |  | No |  |  | 4.5 | IV |  | 64Cu | 8 | MBq |  | No | 1 |  |  |  |  | 1 | min | %ID/g | gamma_spectrometry | Indirect | hours | Plot | 64Cu
59 | 1 | Mice | athymic_nu/nu | Male | Yes | M21L | legs_hind |  | No |  |  | 7 | IV |  | I124 | 20 | uCi |  | No | 1 |  |  |  |  | 1 | min | %ID/g | gamma_spectrometry | Indirect | hours | Plot | I124
59 | 2 | Mice | athymic_nu/nu | Male | Yes | M21L | legs_hind |  | No |  |  | 7 | IV |  | I124 | 20 | uCi |  | No | 1 |  |  |  |  | 1 | min | %ID/g | gamma_spectrometry | Indirect | hours | Plot | I124
60 | 1 | Mice | athymic_nude | Female | Yes | U87MG | flank_front |  | No |  |  | 8 | IV |  | 64Cu | 8 | MBq |  | No | 1 |  |  |  |  | 1 | min | %ID/g | PET | Indirect | hours | Plot | 64Cu
60 | 2 | Mice | athymic_nude | Female | Yes | U87MG | flank_front |  | No |  |  | 8 | IV |  | 64Cu AND Blocking_cRGDyK | 8 | MBq |  | No | 1 |  |  |  |  | 1 | min | %ID/g | PET | Indirect | hours | Plot | 64Cu
60 | 3 | Mice | athymic_nude | Female | Yes | U87MG | flank_front |  | No |  |  | 8 | IV |  | 64Cu | 8 | MBq |  | No | 1 |  |  |  |  | 1 | min | %ID/g | PET | Indirect | hours | Plot | 64Cu
60 | 4 | Mice | athymic_nude | Female | Yes | U87MG | flank_front |  | No |  |  | 8 | IV |  | 64Cu | 8 | MBq |  | No | 1 |  |  |  |  | 1 | min | %ID/g | gamma_spectrometry | Indirect | hours | Plot | 64Cu
60 | 5 | Mice | athymic_nude | Female | Yes | U87MG | flank_front |  | No |  |  | 8 | IV |  | 64Cu AND Blocking_cRGDyK | 8 | MBq |  | No | 1 |  |  |  |  | 1 | min | %ID/g | gamma_spectrometry | Indirect | hours | Plot | 64Cu
60 | 6 | Mice | athymic_nude | Female | Yes | U87MG | flank_front |  | No |  |  | 8 | IV |  | 64Cu | 8 | MBq |  | No | 1 |  |  |  |  | 1 | min | %ID/g | gamma_spectrometry | Indirect | hours | Plot | 64Cu
61 | 1 | Mice | swiss | Male | No |  |  |  | No |  | 25 |  | IV |  | 99mTc | 3.7 | MBq |  | No | 1 |  |  |  |  | 1 | min | %ID/g | gamma_spectrometry | Indirect | hours | Table | 99mTc
62 | 1 | Mice | BALB/c |  | Yes | 4T1 | flank_front |  | No |  |  | 4.5 | IV |  | 89Zr | 14 | mg/kg |  | No | 1 |  |  |  |  | 1 | min | %ID/g | PET | Indirect | hours | Plot | 89Zr-bMSN-PEG-TRC105
62 | 2 | Mice | BALB/c |  | Yes | 4T1 | flank_front |  | No |  |  | 4.5 | IV |  | 89Zr AND Blocking_TRC105 | 14 | mg/kg |  | No | 1 |  |  |  |  | 1 | min | %ID/g | PET | Indirect | hours | Plot | 89Zr-bMSN-PEG-TRC105
62 | 3 | Mice | BALB/c |  | Yes | 4T1 | flank_front |  | No |  |  | 4.5 | IV |  | 89Zr | 14 | mg/kg |  | No | 1 |  |  |  |  | 1 | min | %ID/g | PET | Indirect | hours | Plot | 89Zr-bMSN-PEG
62 | 4 | Mice | BALB/c |  | Yes | 4T1 | flank_front |  | No |  |  | 4.5 | IV |  | 89Zr | 14 | mg/kg |  | No | 1 |  |  |  |  | 1 | min | %ID/g | gamma_spectrometry | Indirect | hours | Plot | 89Zr-bMSN-PEG-TRC105
62 | 5 | Mice | BALB/c |  | Yes | 4T1 | flank_front |  | No |  |  | 4.5 | IV |  | 89Zr AND Blocking_TRC105 | 14 | mg/kg |  | No | 1 |  |  |  |  | 1 | min | %ID/g | gamma_spectrometry | Indirect | hours | Plot | 89Zr-bMSN-PEG-TRC105
62 | 6 | Mice | BALB/c |  | Yes | 4T1 | flank_front |  | No |  |  | 4.5 | IV |  | 89Zr | 14 | mg/kg |  | No | 1 |  |  |  |  | 1 | min | %ID/g | gamma_spectrometry | Indirect | hours | Plot | 89Zr-bMSN-PEG
63 | 1 | Mice | BALB/c |  | No |  |  |  | No |  |  |  | IV |  | 89Zr | 14.8 | MBq |  | No | 1 |  |  |  |  | 1 | min | %ID/g | PET | Indirect | hours | Table | 89Zr
63 | 2 | Mice | BALB/c |  | No |  |  |  | No |  |  |  | IV |  | 89Zr | 14.8 | MBq |  | No | 1 |  |  |  |  | 1 | min | %ID/g | PET | Indirect | hours | Table | 89Zr
63 | 3 | Mice | BALB/c |  | No |  |  |  | No |  |  |  | IV |  | 89Zr | 14.8 | MBq |  | No | 1 |  |  |  |  | 1 | min | %ID/g | gamma_spectrometry | Indirect | days | Table | 89Zr
63 | 4 | Mice | BALB/c |  | No |  |  |  | No |  |  |  | IV |  | 89Zr | 14.8 | MBq |  | No | 1 |  |  |  |  | 1 | min | %ID/g | gamma_spectrometry | Indirect | days | Table | 89Zr
64 | 1 | Mice | C57BL/6 | Female | Yes | MC38 | flank |  | No |  |  | 7 | IV |  | 64Cu | 5 | MBq |  | No | 1 |  |  |  |  | 1 | min | %ID/g | PET | Indirect | hours | Plot | 64Cu
64 | 2 | Mice | C57BL/6 | Female | Yes | MC39 | flank |  | No |  |  | 7 | IV |  | 64Cu | 5 | MBq |  | No | 1 |  |  |  |  | 1 | min | %ID/g | gamma_spectrometry | Indirect | hours | Plot | 64Cu
65 | 1 | Mice | BALB/c |  | No |  |  |  | No |  | 28.5 |  | IV | saline | 18F | 0.8 | MBq |  | No | 1 |  |  |  |  | 1 | min | %ID/g | PET | Indirect | hours | Plot | 18F
65 | 2 | Mice | BALB/c |  | No |  |  |  | No |  | 28.5 |  | IV | saline | 18F | 0.8 | MBq |  | No | 1 |  |  |  |  | 1 | min | %ID/g | gamma_spectrometry | Indirect | hours | Plot | 18F
66 | 1 | Mice | C57BL/6 |  | No |  |  |  | No |  | 25 |  | IV | saline | 64Cu | 5 | mg |  | No | 1 |  |  |  |  | 1 | min | %ID/g | gamma_spectrometry | Indirect | min | Plot | Si
67 | 1 | Mice | ICR | Male AND Female | No |  |  |  | No |  | 21 | 8 | IV | saline |  | 177.5 | mg/kg |  | No | 1 |  |  |  |  | 1 | min | %ID/g | ICP-OES | Direct | days | Plot | Si
68 | 1 | Mice | BALB/c | Female | Yes | 4T1 | flank |  | No |  |  | 5 | IV |  | Y86 | 2.5 | MBq |  | No | 1 |  |  |  |  | 1 | min | %ID/g | PET | Indirect | hours | Plot | Y86
68 | 2 | Mice | BALB/c | Female | Yes | 4T1 | flank |  | No |  |  | 5 | IV |  | Y86 | 2.5 | MBq |  | No | 1 |  |  |  |  | 1 | min | %ID/g | gamma_spectrometry | Indirect | hours | Plot | Y86
69 | 1 | Mice | BALB/c_nude | Male | Yes | HCT116 | flank_right |  | No |  |  | 5 | IV |  | 111In | 400 | ug |  | No | 1 |  |  |  |  | 1 | min | %ID/g | gamma_spectrometry | Indirect | hours | Text | iron
70 | 1 | Mice | athymic_nude | Female | Yes | M21L | legs_hind |  | No |  |  | 7 | IV |  | 89Zr | 9.3 | MBq |  | No | 1 |  |  |  |  | 1 | min | %ID/g | gamma_spectrometry | Indirect | hours | Table | 89Zr
70 | 2 | Mice | athymic_nude | Female | Yes | M21L | legs_hind |  | No |  |  | 7 | IV |  | 89Zr | 9.3 | MBq |  | No | 1 |  |  |  |  | 1 | min | %ID/g | gamma_spectrometry | Indirect | hours | Table | 89Zr
71 | 1 | Mice | BALB/c | Female | Yes | MDA-MB 231 | flank_front AND flank_hind |  | No |  |  | 5 | IV |  | 64Cu | 7.4 | MBq |  | No | 1 |  |  |  |  | 1 | min | %ID/g | gamma_spectrometry | Indirect | hours | Plot | 64Cu
71 | 2 | Mice | BALB/c | Female | Yes | 4T1 | flank_front AND flank_hind |  | No |  |  | 5 | IV |  | 64Cu | 7.4 | MBq |  | No | 1 |  |  |  |  | 1 | min | %ID/g | gamma_spectrometry | Indirect | hours | Plot | 64Cu
72 | 1 | Mice | SCID | Female | Yes | ME180 |  |  | No |  |  | 8.5 | IV |  |  | 1.22 | mg/g |  | No | 1 |  |  |  |  | 1 | min | %ID/cm3 | CT | Indirect | hours | Plot | lipid
73 | 1 | Mice | BALB/c | Male | Yes | colon26 | back |  | No |  | 17 | 6 | IV |  | 125I | 500 | ug |  | No | 1 |  |  |  |  | 1 | min | %ID/g | gamma_spectrometry | Indirect | hours | Plot | lipid
73 | 2 | Mice | BALB/c | Male | Yes | colon26 | back |  | No |  | 17 | 6 | IV |  | 125I | 500 | ug |  | No | 1 |  |  |  |  | 1 | min | %ID/g | gamma_spectrometry | Indirect | hours | Plot | lipid
74 | 1 | Mice | BALB/c |  | Yes | Dalton_lymphoma | leg_hind_right |  | No |  | 28 |  | IV |  | 99mTc | 100 | uCi |  | No | 1 |  |  |  |  | 1 | min | %ID/g | gamma_spectrometry | Indirect | hours | Table | 99mTc
74 | 2 | Mice | BALB/c |  | Yes | Dalton_lymphoma | leg_hind_right |  | No |  | 28 |  | IPR |  | 99mTc | 100 | uCi |  | No | 1 |  |  |  |  | 1 | min | %ID/g | gamma_spectrometry | Indirect | hours | Table | 99mTc
74 | 3 | Mice | BALB/c |  | Yes | Dalton_lymphoma | leg_hind_right |  | No |  | 28 |  | SC |  | 99mTc | 100 | uCi |  | No | 1 |  |  |  |  | 1 | min | %ID/g | gamma_spectrometry | Indirect | hours | Table | 99mTc
75 | 1 | Mice | BALB/c |  | Yes | EAT | flank_hind_right |  | No |  | 28 | 7 | IV | PBS | 99mTc | 360 | ug |  | No | 1 |  |  |  |  | 1 | min | %ID/g | gamma_spectrometry | Indirect | hours | Plot | 99mTc-HA-NLC
76 | 1 | Mice | FVB | Female | Yes | MET1 |  |  | No |  | 20 | 8 | IV |  | 64Cu | 1 | mg |  | No | 1 |  |  |  |  | 1 | min | %ID/g | gamma_spectrometry | Indirect | hours | Table | 64Cu-liposomes
77 | 1 | Mice | BALB/c | Female | Yes | colon26 | back |  | No |  | 20 |  | IV |  | H3 AND C14 | 1 | mg/kg |  | No | 1 |  |  |  |  | 1 | min | %ID/g | scintillation_counting | Indirect | hours | Plot | LN
77 | 2 | Mice | BALB/c | Female | Yes | colon26 | back |  | No |  | 20 |  | IV |  | H3 AND C14 | 1 | mg/kg |  | No | 1 |  |  |  |  | 1 | min | %ID/g | scintillation_counting | Indirect | hours | Plot | LN
77 | 3 | Mice | BALB/c | Female | Yes | colon26 | back |  | No |  | 20 |  | IV |  | H3 AND C14 | 1 | mg/kg |  | No | 1 |  |  |  |  | 1 | min | %ID/g | scintillation_counting | Indirect | hours | Plot | LN
77 | 4 | Mice | BALB/c | Female | Yes | colon26 | back |  | No |  | 20 |  | IV |  | H3 AND C14 | 1 | mg/kg |  | No | 1 |  |  |  |  | 1 | min | %ID/g | scintillation_counting | Indirect | hours | Plot | LN
77 | 5 | Mice | BALB/c | Female | Yes | colon26 | back |  | No |  | 20 |  | IV |  | H3 AND C14 | 15 | mg/kg |  | No | 1 |  |  |  |  | 1 | min | %ID/g | scintillation_counting | Indirect | hours | Plot | LN
78 | 1 | Mice | NOD- SCID |  | Yes | ARO | flank |  | No |  | 28 | 4 | IV |  | [H3]CHE | 4 | mg |  | No | 1 |  |  |  |  | 1 | min | %ID/g | scintillation_counting | Indirect | hours | Plot | L-GEM
79 | 1 | Mice | CD1 | Female | Yes | 22Rv1 | flank_right |  | No |  |  | 8 | IV |  | H3 AND C14 | 30 | mg/kg |  | No | 1 |  |  |  |  | 1 | min | %ID/g | scintillation_counting | Indirect | hours | Plot | lipid
80 | 1 | Mice | athymic_nude |  | Yes | U87MG | shoulder_right |  | No |  |  |  | IV | PBS | 64Cu | 100 | uCi |  | No | 1 |  |  |  |  | 1 | min | %ID/g | PET | Indirect | hours | Plot | 64Cu
80 | 2 | Mice | athymic_nude |  | Yes | U87MG | shoulder_right |  | No |  |  |  | IV | PBS | 64Cu | 100 | uCi |  | No | 1 |  |  |  |  | 1 | min | %ID/g | PET | Indirect | hours | Plot | 64Cu
80 | 3 | Mice | athymic_nude |  | Yes | U87MG | shoulder_right |  | No |  |  |  | IV | PBS | 64Cu | 100 | uCi |  | No | 1 |  |  |  |  | 1 | min | %ID/g | PET | Indirect | hours | Plot | 64Cu
80 | 4 | Mice | athymic_nude |  | Yes | U87MG | shoulder_right |  | No |  |  |  | IV | PBS | 64Cu | 100 | uCi |  | No | 1 |  |  |  |  | 1 | min | %ID/g | PET | Indirect | hours | Plot | 64Cu
81 | 1 | Mice | BALB/c | Male | Yes | HT1080-luc |  |  | No |  |  | 5.5 | IV |  | [H3]CHE | 80 | ug |  | No | 1 |  |  |  |  | 1 | min | %ID/g | scintillation_counting | Indirect | hours | Plot | siRNA
81 | 2 | Mice | BALB/c | Male | Yes | HT1080-luc |  |  | No |  |  | 5.5 | IV |  | [H3]CHE | 80 | ug |  | No | 1 |  |  |  |  | 1 | min | %ID/g | scintillation_counting | Indirect | hours | Plot | siRNA
81 | 3 | Mice | BALB/c | Male | Yes | HT1080-luc |  |  | No |  |  | 5.5 | IV |  | [H3]CHE | 80 | ug |  | No | 1 |  |  |  |  | 1 | min | %ID/g | scintillation_counting | Indirect | hours | Plot | siRNA
81 | 4 | Mice | BALB/c | Male | Yes | HT1080-luc |  |  | No |  |  | 5.5 | IV |  | [H3]CHE | 80 | ug |  | No | 1 |  |  |  |  | 1 | min | %ID/ml | scintillation_counting | Indirect | hours | Plot | siRNA
81 | 5 | Mice | BALB/c | Male | Yes | HT1080-luc |  |  | No |  |  | 5.5 | IV |  | [H3]CHE | 80 | ug |  | No | 1 |  |  |  |  | 1 | min | %ID/ml | scintillation_counting | Indirect | hours | Plot | siRNA
81 | 6 | Mice | BALB/c | Male | Yes | HT1080-luc |  |  | No |  |  | 5.5 | IV |  | [H3]CHE | 80 | ug |  | No | 1 |  |  |  |  | 1 | min | %ID/ml | scintillation_counting | Indirect | hours | Plot | siRNA
82 | 1 | Mice | BALB/c_nude | Male | Yes | U87MG | leg_hind_right |  | No |  |  | 8 | IV |  | 64Cu | 3.24 | MBq |  | No | 1 |  |  |  |  | 1 | min | %ID/g | PET | Indirect | hours | Plot | 64Cu
82 | 2 | Mice | BALB/c_nude | Male | Yes | U87MG | leg_hind_right |  | No |  |  | 8 | IV |  | 64Cu | 3.42 | MBq |  | No | 1 |  |  |  |  | 1 | min | %ID/g | PET | Indirect | hours | Plot | 64Cu
82 | 3 | Mice | BALB/c_nude | Male | Yes | U87MG | leg_hind_right |  | No |  |  | 8 | IV |  | 64Cu | 3.24 | MBq |  | No | 1 |  |  |  |  | 1 | min | %ID/g | gamma_spectrometry | Indirect | hours | Plot | 64Cu
82 | 4 | Mice | BALB/c_nude | Male | Yes | U87MG | leg_hind_right |  | No |  |  | 8 | IV |  | 64Cu | 3.42 | MBq |  | No | 1 |  |  |  |  | 1 | min | %ID/g | gamma_spectrometry | Indirect | hours | Plot | 64Cu
83 | 1 | Mice | BALB/c_nude | Female | Yes | M21 | limb_hind_right |  | No |  |  | 9 | IV |  | 111In | 0.3 | MBq |  | No | 1 |  |  |  |  | 1 | min | %ID/g | gamma_spectrometry | Indirect | hours | Table | 111In
83 | 2 | Mice | BALB/c_nude | Female | Yes | M21 | limb_hind_right |  | No |  |  | 9 | IV |  | 111In | 0.3 | MBq |  | No | 1 |  |  |  |  | 1 | min | %ID/g | gamma_spectrometry | Indirect | hours | Table | 111In
83 | 3 | Mice | BALB/c_nude | Female | Yes | M21 | limb_hind_right |  | No |  |  | 9 | IV |  | 111In | 0.3 | MBq |  | No | 1 |  |  |  |  | 1 | min | %ID/g | gamma_spectrometry | Indirect | hours | Table | 111In
83 | 4 | Mice | BALB/c_nude | Female | Yes | M21 | limb_hind_right |  | No |  |  | 9 | IV |  | 111In | 0.3 | MBq |  | No | 1 |  |  |  |  | 1 | min | %ID/g | gamma_spectrometry | Indirect | hours | Table | 111In
84 | 1 | Mice | NMRI_nude | Female | Yes | NCI-H727 | flanks |  | No |  |  |  | IV |  | 64Cu | 10 | mg/kg |  | No | 1 |  |  |  |  | 1 | min | %ID/g | gamma_spectrometry | Indirect | hours | Table | liposome
84 | 2 | Mice | NMRI_nude | Female | Yes | NCI-H727 | flanks |  | No |  |  |  | IV |  | 64Cu | 10 | mg/kg |  | No | 1 |  |  |  |  | 1 | min | %ID/g | gamma_spectrometry | Indirect | hours | Table | liposome
85 | 1 | Mice | NOD/SCID | Male | Yes | HT-29/luc | thign_right |  | No |  |  |  | IV |  | 111In | 2.59 | MBq |  | No | 1 |  |  |  |  | 1 | min | %ID/g | gamma_spectrometry | Indirect | hours | Table | 111In
85 | 2 | Mice | NOD/SCID | Male | Yes | HT-29/luc | thign_right |  | No |  |  |  | IV |  | 111In | 2.59 | MBq |  | No | 1 |  |  |  |  | 1 | min | %ID/g | gamma_spectrometry | Indirect | hours | Table | 111In
86 | 1 | Mice |  | Female | No |  |  |  | No |  | 39.71 |  | IV | saline | 64Cu | 0.27 | mg/g |  | No | 1 |  |  |  |  | 1 | min | %ID/g | PET | Indirect | hours | Plot | lipid
86 | 2 | Mice |  | Female | No |  |  |  | No |  | 39.71 |  | IV | saline | 64Cu | 0.27 | mg/g |  | No | 1 |  |  |  |  | 1 | min | %ID/g | gamma_spectrometry | Indirect | hours | Plot | lipid
87 | 1 | Mice | BALB/c | Female | Yes | SKBr3 | flank |  | No |  | 23 | 7 | IV |  | 111In | 0.5 | mg |  | No | 1 |  |  |  |  | 1 | min | %ID/g | gamma_spectrometry | Indirect | hours | Plot | Fe
88 | 1 | Mice | athymic_nude | Female | Yes | U87MG | flank_front |  | No |  |  | 8 | IV |  | 64Cu | 8 | MBq |  | No | 1 |  |  |  |  | 1 | min | %ID/g | PET | Indirect | hours | Plot | 64Cu
88 | 2 | Mice | athymic_nude | Female | Yes | U87MG | flank_front |  | No |  |  | 8 | IV |  | 64Cu | 8 | MBq |  | No | 1 |  |  |  |  | 1 | min | %ID/g | PET | Indirect | hours | Plot | 64Cu
88 | 3 | Mice | athymic_nude | Female | Yes | U87MG | flank_front |  | No |  |  | 8 | IV |  | 64Cu | 8 | MBq |  | No | 1 |  |  |  |  | 1 | min | %ID/g | gamma_spectrometry | Indirect | hours | Plot | 64Cu
88 | 4 | Mice | athymic_nude | Female | Yes | U87MG | flank_front |  | No |  |  | 8 | IV |  | 64Cu | 8 | MBq |  | No | 1 |  |  |  |  | 1 | min | %ID/g | gamma_spectrometry | Indirect | hours | Plot | 64Cu
89 | 1 | Mice | athymic_nude | Female | Yes | HBT3477 | abdomen_right_side |  | No |  |  | 11 | IV |  | 111In | 2.25 | mg |  | No | 1 |  |  |  |  | 1 | min | %ID/g | gamma_spectrometry | Indirect | days | Plot | bioprobe
90 | 1 | Mice | BALB/c-nu/nu | Female | Yes | N87 |  |  | No |  |  | 7 | IV | PBS | 111In | 470 | ug |  | No | 1 |  |  |  |  | 1 | min | %ID/g | scintillation_counting | Indirect | hours | Plot | iron_oxide
90 | 2 | Mice | BALB/c-nu/nu | Female | Yes | N87 |  |  | No |  |  | 7 | IV | PBS | 111In | 470 | ug |  | No | 1 |  |  |  |  | 1 | min | %ID/g | scintillation_counting | Indirect | hours | Plot | iron_oxide
90 | 3 | Mice | BALB/c-nu/nu | Female | Yes | N87 |  |  | No |  |  | 7 | IV | PBS | 111In | 470 | ug |  | No | 1 |  |  |  |  | 1 | min | %ID/g | scintillation_counting | Indirect | hours | Plot | iron_oxide
90 | 4 | Mice | BALB/c-nu/nu | Female | Yes | N87 |  |  | No |  |  | 7 | IV | PBS | 111In | 470 | ug |  | No | 1 |  |  |  |  | 1 | min | %ID/g | scintillation_counting | Indirect | hours | Plot | iron_oxide
90 | 5 | Mice | BALB/c-nu/nu | Female | Yes | N87 |  |  | No |  |  | 7 | IV | PBS | 111In | 470 | ug |  | No | 1 |  |  |  |  | 1 | min | %ID/g | scintillation_counting | Indirect | hours | Plot | iron_oxide
90 | 6 | Mice | BALB/c-nu/nu | Female | Yes | N87 |  |  | No |  |  | 7 | IV | PBS | 111In | 470 | ug |  | No | 1 |  |  |  |  | 1 | min | %ID/g | scintillation_counting | Indirect | hours | Plot | iron_oxide
91 | 1 | Mice | BALB/c | Female | No |  |  |  | No |  | 20 |  | IV | saline |  | 5 | mg/kg |  | No | 1 |  |  |  |  | 1 | min | %ID | ICP-OES | Direct | min | Plot | Fe
91 | 2 | Mice | BALB/c | Female | No |  |  |  | No |  | 20 |  | IV | saline | LPA | 5 | mg/kg |  | No | 1 |  |  |  |  | 1 | min | %ID | ICP-OES | Direct | min | Plot | Fe
92 | 1 | Mice | BALB/c | Female | No |  |  |  | No |  |  |  | IV |  | 99mTc | 100 | ug |  | No | 1 |  |  |  |  | 1 | min | %ID/g | gamma_spectrometry | Indirect | min | Table | Fe
93 | 1 | Mice |  |  | No |  |  |  | No |  |  |  | IV |  | Fe59 | 0.02 | mmol/kg |  | No | 1 |  |  |  |  | 1 | min | %ID | gamma_spectrometry | Indirect | hours | Plot | Fe
94 | 1 | Mice | BALB/c | Female | No |  |  |  | No |  | 20 | 7 | IV | PBS | 99mTc | 34.8 | ug |  | No | 1 |  |  |  |  | 1 | min | %ID/g | gamma_spectrometry | Indirect | min | Plot | Fe
95 | 1 | Mice | BALB/c |  | Yes | CD20 |  |  | No |  | 23 |  | IV | saline | 188Re | 0.16 | mg |  | No | 1 |  |  |  |  | 1 | min | %ID/g | gamma_spectrometry | Indirect | hours | Table | Fe
96 | 1 | Mice | nu/nu_nude | Female | Yes | T6-17 | flank_back_right |  | No |  |  | 6 | IV |  | 165Ho | 30 | mg/kg |  | No | 1 |  |  |  |  | 1 | min | %ID/g | ICP-MS | Direct | hours | Plot | Fe
96 | 2 | Mice | nu/nu_nude | Female | Yes | T6-18 | flank_back_right |  | No |  |  | 6 | IV |  | 153Eu | 30 | mg/kg |  | No | 1 |  |  |  |  | 1 | min | %ID/g | ICP-MS | Direct | hours | Plot | Fe
96 | 3 | Mice | nu/nu_nude | Female | Yes | T6-19 | flank_back_right |  | No |  |  | 6 | IV |  | 158Gd | 30 | mg/kg |  | No | 1 |  |  |  |  | 1 | min | %ID/g | ICP-MS | Direct | hours | Plot | Fe
96 | 4 | Mice | nu/nu_nude | Female | Yes | T6-20 | flank_back_right |  | No |  |  | 6 | IV |  | 147Sm | 30 | mg/kg |  | No | 1 |  |  |  |  | 1 | min | %ID/g | ICP-MS | Direct | hours | Plot | Fe
96 | 5 | Mice | nu/nu_nude | Female | Yes | T6-21 | flank_back_right |  | No |  |  | 6 | IV |  | 153Eu | 30 | mg/kg |  | No | 1 |  |  |  |  | 1 | min | %ID/g | ICP-MS | Direct | hours | Plot | Fe
96 | 6 | Mice | nu/nu_nude | Female | Yes | T6-22 | flank_back_right |  | No |  |  | 6 | IV |  | 158Gd | 30 | mg/kg |  | No | 1 |  |  |  |  | 1 | min | %ID/g | ICP-MS | Direct | hours | Plot | Fe
96 | 7 | Mice | nu/nu_nude | Female | Yes | T6-23 | flank_back_right |  | No |  |  | 6 | IV |  | 147Sm | 30 | mg/kg |  | No | 1 |  |  |  |  | 1 | min | %ID/g | ICP-MS | Direct | hours | Plot | Fe
96 | 8 | Mice | nu/nu_nude | Female | Yes | T6-24 | flank_back_right |  | No |  |  | 6 | IV |  | 158Gd | 30 | mg/kg |  | No | 1 |  |  |  |  | 1 | min | %ID/g | ICP-MS | Direct | hours | Plot | Fe
96 | 9 | Mice | nu/nu_nude | Female | Yes | T6-25 | flank_back_right |  | No |  |  | 6 | IV |  | 153Eu | 30 | mg/kg |  | No | 1 |  |  |  |  | 1 | min | %ID/g | ICP-MS | Direct | hours | Plot | Fe
97 | 1 | Mice | BALB/c |  | No |  |  |  | No |  |  |  | IV |  | 111In | 3.2 | MBq |  | No | 1 |  |  |  |  | 1 | min | %ID/g | gamma_spectrometry | Indirect | min | Table | 111In
98 | 1 | Mice |  |  | No |  |  |  | No |  |  |  | IV | saline | 68Ga | 0.023 | mg |  | No | 1 |  |  |  |  | 1 | min | %ID/g | gamma_spectrometry | Indirect | min | Table | Fe
99 | 1 | Mice | BALB/c_nude | Female | Yes | H1299 | flank_right |  | No |  | 23 |  | IV | PBS | 99mTc | 0.72 | mg |  | No | 1 |  |  |  |  | 1 | min | %ID/g | gamma_spectrometry | Indirect | hours | Plot | USPION-RGD
100 | 1 | Mice | Swiss_albino |  | Yes | WI-38 |  |  | No |  | 30 |  | IV |  | 99mTc | 4.5 | MBq |  | No | 1 |  |  |  |  | 1 | min | %ID/g | gamma_spectrometry | Indirect | min | Plot | 99mTc
101 | 1 | Mice | athymic_nude | Female | Yes | T47-D | leg_right |  | No |  |  | 9 | IV |  | 68Ga | 3.7 | MBq |  | No | 1 |  |  |  |  | 1 | min | %ID/g | gamma_spectrometry | Indirect | min | Plot | Fe
102 | 1 | Mice | athymic_nude | Female | Yes | KB | neck_nape |  | No |  | 23 | 5 | IV |  | 64Cu | 4 | mg/kg |  | No | 1 |  |  |  |  | 1 | min | %ID/g | gamma_spectrometry | Indirect | hours | Table | TETA-SCK-Folate
102 | 2 | Mice | athymic_nude | Female | Yes | KB | neck_nape |  | No |  | 23 | 5 | IV |  | 64Cu | 4 | mg/kg |  | No | 1 |  |  |  |  | 1 | min | %ID/g | gamma_spectrometry | Indirect | hours | Table | TETA-SCK
103 | 1 | Mice | nude |  | Yes | MDA-MB-468 | thighs_right |  | No |  | 21.5 |  | IV | PBS | 111In | 15 | uCi |  | No | 1 |  |  |  |  | 1 | min | %ID/g | gamma_spectrometry | Indirect | hours | Plot | nanogel
103 | 2 | Mice | nude |  | Yes | MDA-MB-468 | thighs_right |  | No |  | 21.5 |  | IV | PBS | 111In | 15 | uCi |  | No | 1 |  |  |  |  | 1 | min | %ID/g | gamma_spectrometry | Indirect | hours | Plot | nanolatex
103 | 3 | Mice | nude |  | Yes | MDA-MB-468 | thighs_right |  | No |  | 21.5 |  | IV | PBS | 111In | 15 | uCi |  | No | 1 |  |  |  |  | 1 | min | %ID/g | gamma_spectrometry | Indirect | hours | Plot | nanolatex
103 | 4 | Mice | nude |  | Yes | MDA-MB-468 | thighs_right |  | No |  | 21.5 |  | IV | PBS | 111In | 15 | uCi |  | No | 1 |  |  |  |  | 1 | min | %ID/g | gamma_spectrometry | Indirect | hours | Plot | nanolatex
104 | 1 | Mice | BALB/c-nu |  | No |  |  |  | No |  |  |  | IV |  | 111In | 1 | mg |  | No | 1 |  |  |  |  | 1 | min | %ID/g | gamma_spectrometry | Indirect | hours | Plot | polymeric_micelles
105 | 1 | MIce | BALB/c | Female | Yes | 4T1 | flank_right |  | No |  | 21.5 | 6 | IV |  | 99mTc | 20 | mg/kg |  | No | 1 |  |  |  |  | 1 | min | %ID/g | gamma_spectrometry | Indirect | hours | Plot | polymeric
106 | 1 | Mice | nude | Male | Yes | PC-3M | flank_right |  | No |  |  | 9 | IV |  | 111In | 9 | MBq |  | No | 1 |  |  |  |  | 1 | min | %ID/g | gamma_spectrometry | Indirect | hours | Plot | polymeric_micelles
106 | 2 | Mice | nude | Male | Yes | A549 | flank_right |  | No |  |  | 9 | IV |  | 111In | 9 | MBq |  | No | 1 |  |  |  |  | 1 | min | %ID/g | gamma_spectrometry | Indirect | hours | Plot | polymeric_micelles
107 | 1 | Mice | BALB/c_nude | Female | Yes | HeLa | back |  | No |  |  | 7 | IV | saline | 123I | 2.5 | ug |  | No | 1 |  |  |  |  | 1 | min | %ID/g | gamma_spectrometry | Indirect | hours | Plot | polymeric_micelles
107 | 2 | Mice | BALB/c_nude | Female | Yes | HeLa | back |  | No |  |  | 7 | IV | saline | 123I | 2.5 | ug |  | No | 1 |  |  |  |  | 1 | min | %ID/g | gamma_spectrometry | Indirect | hours | Plot | polymeric_micelles
108 | 1 | Mice | C57Bl/6 | Female | No |  |  |  | No |  |  | 14 | IV |  | 89Zr | 150 | uCi |  | No | 1 |  |  |  |  | 1 | min | %ID/g | gamma_spectrometry | Indirect | hours | Plot | 89Zr
109 | 1 | Mice | BALB/c_nu/nu | Male | Yes | SKOV-3 | leg_hind_right |  | No |  | 20 | 5 | IV | saline | 99mTc | 3.7 | MBq |  | No | 1 |  |  |  |  | 1 | min | %ID/g | gamma_spectrometry | Indirect | hours | Table | 99mTc
110 | 1 | Mice | C57BL/6 |  | No |  |  |  | No |  | 28.5 |  | IV | saline | 64Cu | 4 | ug/kg |  | No | 1 |  |  |  |  | 1 | min | %ID/g | gamma_spectrometry | Indirect | hours | Plot | polymeric
110 | 2 | Mice | C57BL/6 |  | No |  |  |  | No |  | 28.5 |  | IV | saline | 64Cu | 4 | ug/kg |  | No | 1 |  |  |  |  | 1 | min | %ID/g | gamma_spectrometry | Indirect | hours | Plot | polymeric
110 | 3 | Mice | C57BL/6 |  | No |  |  |  | No |  | 28.5 |  | IV | saline | 64Cu | 4 | ug/kg |  | No | 1 |  |  |  |  | 1 | min | %ID/g | gamma_spectrometry | Indirect | hours | Plot | polymeric
110 | 4 | Mice | C57BL/6 |  | No |  |  |  | No |  | 28.5 |  | IV | saline | 64Cu | 4 | ug/kg |  | No | 1 |  |  |  |  | 1 | min | %ID/g | gamma_spectrometry | Indirect | hours | Plot | polymeric
111 | 1 | Mice | BALB/c_athymic | Male | Yes | MDA-MB-468 | flank_right |  | No |  | 18 | 7.5 | IV |  | 111In | 250 | mg/kg |  | No | 1 |  |  |  |  | 1 | min | %ID/g | gamma_spectrometry | Indirect | hours | Table AND Plot | polymeric_micelles
111 | 2 | Mice | BALB/c_athymic | Male | Yes | MDA-MB-468 | flank_right |  | No |  | 18 | 7.5 | IV |  | 111In | 250 | mg/kg |  | No | 1 |  |  |  |  | 1 | min | %ID/g | gamma_spectrometry | Indirect | hours | Table AND Plot | polymeric_micelles
111 | 3 | Mice | BALB/c_athymic | Male | Yes | MCF-7 |  |  | No |  | 18 | 7.5 | IV |  | 111In | 250 | mg/kg |  | No | 1 |  |  |  |  | 1 | min | %ID/g | gamma_spectrometry | Indirect | hours | Table AND Plot | polymeric_micelles
111 | 4 | Mice | BALB/c_athymic | Male | Yes | MCF-7 |  |  | No |  | 18 | 7.5 | IV |  | 111In | 250 | mg/kg |  | No | 1 |  |  |  |  | 1 | min | %ID/g | gamma_spectrometry | Indirect | hours | Table AND Plot | polymeric_micelles
112 | 1 | Mice | Swiss_normal | Female | No |  |  |  | No |  |  |  | IV |  | 99mTc | 0.1 | mCi |  | No | 1 |  |  |  |  | 1 | min | %ID/g | gamma_spectrometry | Indirect | hours | Plot | 99mTc
112 | 2 | Mice | Swiss_normal | Female | No |  |  |  | No |  |  |  | IV |  | 99mTc | 0.1 | mCi |  | No | 1 |  |  |  |  | 1 | min | %ID/g | gamma_spectrometry | Indirect | hours | Plot | 99mTc
113 | 1 | Mice | BALB/c |  | Yes | EAT | flank |  | No |  | 25 | 10 | IV |  | 99mTc | 0.05 | mg |  | No | 1 |  |  |  |  | 1 | min | %ID/g | gamma_spectrometry | Indirect | hours | Plot | polymeric
114 | 1 | Mice | Swiss_albino |  | Yes | EAT | leg_hind_right |  | No |  | 27.5 |  | IV |  | 99mTc | 10 | MBq/kg |  | No | 1 |  |  |  |  | 1 | min | %ID/g | gamma_spectrometry | Indirect | hours | Table | 99mTc
114 | 2 | Mice | Swiss_albino |  | Yes | EAT | leg_hind_right |  | No |  | 27.5 |  | IV |  | 99mTc | 10 | MBq/kg |  | No | 1 |  |  |  |  | 1 | min | %ID/g | gamma_spectrometry | Indirect | hours | Table | 99mTc
114 | 3 | Mice | Swiss_albino |  | No |  |  |  | No |  | 27.5 |  | IV |  | 99mTc | 10 | MBq/kg |  | No | 1 |  |  |  |  | 1 | min | %ID/g | gamma_spectrometry | Indirect | hours | Table | 99mTc
114 | 4 | Mice | Swiss_albino |  | No |  |  |  | No |  | 27.5 |  | IV |  | 99mTc | 10 | MBq/kg |  | No | 1 |  |  |  |  | 1 | min | %ID/g | gamma_spectrometry | Indirect | hours | Table | 99mTc
115 | 1 | Mice | athymic_nude |  | Yes | PC-3PIP AND PC-3flu |  |  | No |  | 27.5 |  | IV | saline | 111In | 0.28 | mg |  | No | 1 |  |  |  |  | 1 | min | %ID/g | gamma_spectrometry | Indirect | hours | Table | polymeric
115 | 2 | Mice | athymic_nude |  | Yes | PC-3PIP AND PC-3flu |  |  | No |  | 27.5 |  | IV | saline | 111In | 0.28 | mg |  | No | 1 |  |  |  |  | 1 | min | %ID/g | gamma_spectrometry | Indirect | hours | Table | polymeric
116 | 1 | Mice | ddY | Male | No |  |  |  | No |  |  |  | IV |  | 111In | 0.1 | mg/kg |  | No | 1 |  |  |  |  | 1 | min | %ID/g | gamma_spectrometry | Indirect | hours | Table | polymeric
117 | 1 | Mice | C57BL6_black | Male | No |  |  |  | No |  | 20 |  | IV |  |  | 12 | mg/kg |  | No | 1 |  |  |  |  | 1 | min | ug/g | ESR_spectroscopy | Direct | hours | Plot | Fe
117 | 2 | Mice | C57BL6_black | Male | No |  |  |  | No |  | 20 |  | IV |  |  | 12 | mg/kg |  | No | 1 |  |  |  |  | 1 | min | ug/g | ESR_spectroscopy | Direct | hours | Plot | Fe
117 | 3 | Mice | C57BL6_black | Male | No |  |  |  | No |  | 20 |  | IV |  |  | 12 | mg/kg |  | No | 1 |  |  |  |  | 1 | min | ug/g | ESR_spectroscopy | Direct | hours | Plot | Fe
118 | 1 | Mice | BALB/c | Male | Yes | CT26 | flank_hind_left |  | No |  |  | 8 | IV |  | 131I | 1.85 | MBq |  | No | 1 |  |  |  |  | 1 | min | %ID/g | gamma_spectrometry | Indirect | hours | Table | 131I
119 | 1 | Mice | ICR | Male | No |  |  |  | No |  | 20 | 7 | IV | saline | 125I | 10 | mg/kg |  | No | 1 |  |  |  |  | 1 | min | ug/g | gamma_spectrometry | Indirect | days | Table | Si
119 | 2 | Mice | ICR | Male | No |  |  |  | No |  | 20 | 7 | IV | saline | 125I | 10 | mg/kg |  | No | 1 |  |  |  |  | 1 | min | ug/g | gamma_spectrometry | Indirect | days | Table | Si

## Experiment_details_old
Study_id | Instance | Species | Strain | Sex | Pathogen_presence | Pathogen_type | Pathogen_administration_location | Pathogen_volume_mm3 | Weight_g | Age_weeks | Administration_route | Vehicle | Pre-treatment | Dose | Dose_units | Dose_volume_ml | Repetition_of_Dose | Number_of_Doses | Time_interval | Time_interval_units | Inhaled_concentration | Inhaled_concentration_units | Admin_time_duration | Admin_time_units | Measured_concentration_units | Method_analysis | Method_measurement | Sampled_time_units | Data_presentation | Measured_chemical_species
1 | 1 | Mice | CD1 | Male | No | NA | NA |  |  | 8 | IV |  |  | 6 | mg/kg |  | No | 1 | NA | NA | NA | NA | 1 | min | %ID | ICP-MS | Direct | hours | Plot | TiO2
1 | 2 | Mice | CD1 | Male | No | NA | NA |  |  | 8 | IV |  |  | 6 | mg/kg |  | No | 1 | NA | NA | NA | NA | 1 | min | %ID | ICP-MS | Direct | hours | Plot | TiO2
1 | 3 | Mice | CD1 | Male | No | NA | NA |  |  | 8 | IV |  |  | 6 | mg/kg |  | No | 1 | NA | NA | NA | NA | 1 | min | %ID | ICP-MS | Direct | hours | Plot | TiO2
2 | 1 | Mice | ICR |  | No | NA | NA |  | 20 | 7 | IV | saline |  | 10 | mg/kg |  | No | 1 | NA | NA | NA | NA | 1 | min | %ID/g | gamma_spectrometry | Indirect | days | Table | TiO2
3 | 1 | Mice | Athymic Nude-Foxn1 | Female | No | NA | NA |  |  | 6 | IV | phosphate_buffer_saline |  | 1 | mg/kg |  | No | 1 | NA | NA | NA | NA | 1 | min | ng/mg | ICP-MS | Direct | days | Table | Au
4 | 1 | Mice | ddY | Male | No | NA | NA |  | 27.5 | 7 | IV | sodium_alginate_solution |  | 13.2 | mg |  | No | 1 | NA | NA | NA | NA | 1 | min | ug/g | ICP-MS | Direct | hours | Table | Au
4 | 2 | Mice | ddY | Male | No | NA | NA |  | 27.5 | 7 | IV | sodium_alginate_solution |  | 25.25 | mg |  | No | 1 | NA | NA | NA | NA | 1 | min | ug/g | ICP-MS | Direct | hours | Table | Au
4 | 3 | Mice | ddY | Male | No | NA | NA |  | 27.5 | 7 | IV | sodium_alginate_solution |  | 25.5 | mg |  | No | 1 | NA | NA | NA | NA | 1 | min | ug/g | ICP-MS | Direct | hours | Table | Au
4 | 4 | Mice | ddY | Male | No | NA | NA |  | 27.5 | 7 | IV | sodium_alginate_solution |  | 41 | mg |  | No | 1 | NA | NA | NA | NA | 1 | min | ug/g | ICP-MS | Direct | hours | Table | Au
5 | 1 | Mice | Swiss-De | Female | No | NA | NA |  | 27.5 |  | IV | mice_serum |  | 63 | ug |  | No | 1 | NA | NA | NA | NA | 1 | min | %ID | LCS | Indirect | sec | Plot | PLGA
5 | 2 | Mice | Swiss-De | Female | No | NA | NA |  | 27.5 |  | IV | mice_serum |  | 125 | ug |  | No | 1 | NA | NA | NA | NA | 1 | min | %ID | LCS | Indirect | sec | Plot | PLGA
5 | 3 | Mice | Swiss-De | Female | No | NA | NA |  | 27.5 |  | IV | mice_serum |  | 750 | ug |  | No | 1 | NA | NA | NA | NA | 1 | min | %ID | LCS | Indirect | sec | Plot | PLGA
5 | 4 | Mice | Swiss-De | Female | No | NA | NA |  | 27.5 |  | IV | mice_serum |  | 125 | ug |  | No | 1 | NA | NA | NA | NA | 1 | min | %ID | LCS | Indirect | sec | Plot | PLGA
5 | 5 | Mice | Swiss-De | Female | No | NA | NA |  | 27.5 |  | IV | mice_serum |  | 250 | ug |  | No | 1 | NA | NA | NA | NA | 1 | min | %ID | LCS | Indirect | sec | Plot | PLGA
5 | 6 | Mice | Swiss-De | Female | No | NA | NA |  | 27.5 |  | IV | mice_serum |  | 750 | ug |  | No | 1 | NA | NA | NA | NA | 1 | min | %ID | LCS | Indirect | sec | Plot | PLGA
5 | 7 | Mice | Swiss-De | Female | No | NA | NA |  | 27.5 |  | IV | mice_serum |  | 125 | ug |  | No | 1 | NA | NA | NA | NA | 1 | min | %ID | LCS | Indirect | sec | Plot | PLGA
5 | 8 | Mice | Swiss-De | Female | No | NA | NA |  | 27.5 |  | IV | mice_serum |  | 250 | ug |  | No | 1 | NA | NA | NA | NA | 1 | min | %ID | LCS | Indirect | sec | Plot | PLGA
5 | 9 | Mice | Swiss-De | Female | No | NA | NA |  | 27.5 |  | IV | mice_serum |  | 63 | ug |  | No | 1 | NA | NA | NA | NA | 1 | min | %ID | LCS | Indirect | sec | Plot | PLGA
5 | 10 | Mice | Swiss-De | Female | No | NA | NA |  | 27.5 |  | IV | mice_serum |  | 125 | ug |  | No | 1 | NA | NA | NA | NA | 1 | min | %ID | LCS | Indirect | sec | Plot | PLGA
5 | 11 | Mice | Swiss-De | Female | No | NA | NA |  | 27.5 |  | IV | mice_serum |  | 250 | ug |  | No | 1 | NA | NA | NA | NA | 1 | min | %ID | LCS | Indirect | sec | Plot | PLGA
5 | 12 | Mice | Swiss-De | Female | No | NA | NA |  | 27.5 |  | IV | mice_serum |  | 750 | ug |  | No | 1 | NA | NA | NA | NA | 1 | min | %ID | LCS | Indirect | sec | Plot | PLGA
5 | 13 | Mice | Swiss-De | Female | No | NA | NA |  | 27.5 |  | IV | mice_serum |  | 63 | ug |  | No | 1 | NA | NA | NA | NA | 1 | min | %ID | LCS | Indirect | sec | Plot | PLGA
5 | 14 | Mice | Swiss-De | Female | No | NA | NA |  | 27.5 |  | IV | mice_serum |  | 125 | ug |  | No | 1 | NA | NA | NA | NA | 1 | min | %ID | LCS | Indirect | sec | Plot | PLGA
5 | 15 | Mice | Swiss-De | Female | No | NA | NA |  | 27.5 |  | IV | mice_serum |  | 250 | ug |  | No | 1 | NA | NA | NA | NA | 1 | min | %ID | LCS | Indirect | sec | Plot | PLGA
5 | 16 | Mice | Swiss-De | Female | No | NA | NA |  | 27.5 |  | IV | mice_serum |  | 750 | ug |  | No | 1 | NA | NA | NA | NA | 1 | min | %ID | LCS | Indirect | sec | Plot | PLGA
5 | 17 | Mice | Swiss-De | Female | No | NA | NA |  | 27.5 |  | IV | mice_serum |  | 63 | ug |  | No | 1 | NA | NA | NA | NA | 1 | min | %ID | LCS | Indirect | sec | Plot | PLGA
5 | 18 | Mice | Swiss-De | Female | No | NA | NA |  | 27.5 |  | IV | mice_serum |  | 125 | ug |  | No | 1 | NA | NA | NA | NA | 1 | min | %ID | LCS | Indirect | sec | Plot | PLGA
5 | 19 | Mice | Swiss-De | Female | No | NA | NA |  | 27.5 |  | IV | mice_serum |  | 250 | ug |  | No | 1 | NA | NA | NA | NA | 1 | min | %ID | LCS | Indirect | sec | Plot | PLGA
5 | 20 | Mice | Swiss-De | Female | No | NA | NA |  | 27.5 |  | IV | mice_serum |  | 750 | ug |  | No | 1 | NA | NA | NA | NA | 1 | min | %ID | LCS | Indirect | sec | Plot | PLGA
5 | 21 | Mice | Swiss-De | Female | No | NA | NA |  | 27.5 |  | IV | mice_serum |  | 125 | ug |  | No | 1 | NA | NA | NA | NA | 1 | min | %ID | LCS | Indirect | sec | Plot | PLGA
5 | 22 | Mice | Swiss-De | Female | No | NA | NA |  | 27.5 |  | IV | mice_serum |  | 250 | ug |  | No | 1 | NA | NA | NA | NA | 1 | min | %ID | LCS | Indirect | sec | Plot | PLGA
5 | 23 | Mice | Swiss-De | Female | No | NA | NA |  | 27.5 |  | IV | mice_serum |  | 300 | ug |  | No | 1 | NA | NA | NA | NA | 1 | min | %ID | LCS | Indirect | hours | Plot | PLGA
5 | 24 | Mice | Swiss-De | Female | No | NA | NA |  | 27.5 |  | IV | mice_serum |  | 600 | ug |  | No | 1 | NA | NA | NA | NA | 1 | min | %ID | LCS | Indirect | hours | Plot | PLGA
5 | 25 | Mice | Swiss-De | Female | No | NA | NA |  | 27.5 |  | IV | mice_serum |  | 300 | ug |  | No | 1 | NA | NA | NA | NA | 1 | min | %ID | LCS | Indirect | hours | Plot | PLGA
5 | 26 | Mice | Swiss-De | Female | No | NA | NA |  | 27.5 |  | IV | mice_serum |  | 600 | ug |  | No | 1 | NA | NA | NA | NA | 1 | min | %ID | LCS | Indirect | hours | Plot | PLGA
5 | 27 | Mice | Swiss-De | Female | No | NA | NA |  | 27.5 |  | IV | mice_serum |  | 300 | ug |  | No | 1 | NA | NA | NA | NA | 1 | min | %ID | LCS | Indirect | hours | Plot | PLGA
5 | 28 | Mice | Swiss-De | Female | No | NA | NA |  | 27.5 |  | IV | mice_serum |  | 1050 | ug |  | No | 1 | NA | NA | NA | NA | 1 | min | %ID | LCS | Indirect | hours | Plot | PLGA
5 | 29 | Mice | Swiss-De | Female | No | NA | NA |  | 27.5 |  | IV | mice_serum |  | 300 | ug |  | No | 1 | NA | NA | NA | NA | 1 | min | %ID | LCS | Indirect | hours | Plot | PLGA
5 | 30 | Mice | Swiss-De | Female | No | NA | NA |  | 27.5 |  | IV | mice_serum |  | 1050 | ug |  | No | 1 | NA | NA | NA | NA | 1 | min | %ID | LCS | Indirect | hours | Plot | PLGA
5 | 31 | Mice | Swiss-De | Female | No | NA | NA |  | 27.5 |  | IV | mice_serum |  | 300 | ug |  | No | 1 | NA | NA | NA | NA | 1 | min | %ID | LCS | Indirect | hours | Plot | PLGA
5 | 32 | Mice | Swiss-De | Female | No | NA | NA |  | 27.5 |  | IV | mice_serum |  | 1050 | ug |  | No | 1 | NA | NA | NA | NA | 1 | min | %ID | LCS | Indirect | hours | Plot | PLGA
5 | 33 | Mice | Swiss-De | Female | No | NA | NA |  | 27.5 |  | IV | mice_serum |  | 300 | ug |  | No | 1 | NA | NA | NA | NA | 1 | min | %ID | LCS | Indirect | hours | Plot | PLGA
5 | 34 | Mice | Swiss-De | Female | No | NA | NA |  | 27.5 |  | IV | mice_serum |  | 1050 | ug |  | No | 1 | NA | NA | NA | NA | 1 | min | %ID | LCS | Indirect | hours | Plot | PLGA
5 | 35 | Mice | Swiss-De | Female | No | NA | NA |  | 27.5 |  | IV | mice_serum |  | 300 | ug |  | No | 1 | NA | NA | NA | NA | 1 | min | %ID | LCS | Indirect | hours | Plot | PLGA
5 | 36 | Mice | Swiss-De | Female | No | NA | NA |  | 27.5 |  | IV | mice_serum |  | 1050 | ug |  | No | 1 | NA | NA | NA | NA | 1 | min | %ID | LCS | Indirect | hours | Plot | PLGA
6 | 1 | Mice | BALB/c | Female | No | NA | NA |  | 20 |  | IV | PBS | DOTA-NHS-Ester | 10 | mg/kg |  | No | 1 | NA | NA | NA | NA | 1 | min | %ID/g | PET/MRI | Indirect | hours | Table | Fe
7 | 1 | Mice | BALB/c | Female | No | NA | NA |  |  | 9 | IV | water |  | 450000000000 | particles/ml | 0.12 | No | 1 | NA | NA | NA | NA | 1 | min | %ID | ICP-MS | Direct | hours | Plot | Au5-PEG5000
7 | 2 | Mice | BALB/c | Female | No | NA | NA |  |  | 9 | IV | water |  | 450000000000 | particles/ml | 0.12 | No | 1 | NA | NA | NA | NA | 1 | min | %ID | ICP-MS | Direct | hours | Plot | Au20-PEG5000
7 | 3 | Mice | BALB/c | Female | No | NA | NA |  |  | 9 | IV | water |  | 450000000000 | particles/ml | 0.12 | No | 1 | NA | NA | NA | NA | 1 | min | %ID | ICP-MS | Direct | hours | Plot | Au40-PEG4000
7 | 4 | Mice | BALB/c | Female | No | NA | NA |  |  | 9 | IV | water |  | 450000000000 | particles/ml | 0.12 | No | 1 | NA | NA | NA | NA | 1 | min | %ID | ICP-MS | Direct | hours | Plot | Au50-PEG5000
7 | 5 | Mice | BALB/c | Female | No | NA | NA |  |  | 9 | IV | water |  | 450000000000 | particles/ml | 0.12 | No | 1 | NA | NA | NA | NA | 1 | min | %ID | ICP-MS | Direct | hours | Plot | Au60-PEG7000
7 | 6 | Mice | BALB/c | Female | No | NA | NA |  |  | 9 | IV | water |  | 450000000000 | particles/ml | 0.12 | No | 1 | NA | NA | NA | NA | 1 | min | %ID | ICP-MS | Direct | hours | Plot | Au80-PEG10000
7 | 7 | Mice | BALB/c | Female | No | NA | NA |  |  | 9 | IV | water |  | 450000000000 | particles/ml | 0.12 | No | 1 | NA | NA | NA | NA | 1 | min | %ID | ICP-MS | Direct | hours | Plot | Au100-PEG20000
8 | 1 | Mice | BALB/c | Male | No | NA | NA |  |  | 6 | IV |  |  | 0.85 | mg/kg |  | No | 1 | NA | NA | NA | NA | 1 | min | ng/g | ICP-MS | Direct | days | Plot | Au
8 | 2 | Mice | BALB/c | Male | No | NA | NA |  |  | 6 | IV |  |  | 0.85 | mg/kg |  | No | 1 | NA | NA | NA | NA | 1 | min | ng/g | ICP-MS | Direct | days | Plot | Au
8 | 3 | Mice | BALB/c | Male | No | NA | NA |  |  | 6 | IV |  |  | 0.85 | mg/kg |  | No | 1 | NA | NA | NA | NA | 1 | min | ng/g | ICP-MS | Direct | days | Plot | Au
8 | 4 | Mice | BALB/c | Male | No | NA | NA |  |  | 6 | IV |  |  | 0.85 | mg/kg |  | No | 1 | NA | NA | NA | NA | 1 | min | ng/g | ICP-MS | Direct | days | Plot | Au
8 | 5 | Mice | BALB/c | Male | No | NA | NA |  |  | 6 | IV |  |  | 0.85 | mg/kg |  | No | 1 | NA | NA | NA | NA | 1 | min | ng/g | ICP-MS | Direct | days | Plot | Au
8 | 6 | Mice | BALB/c | Male | No | NA | NA |  |  | 6 | IV |  |  | 0.85 | mg/kg |  | No | 1 | NA | NA | NA | NA | 1 | min | ng/g | ICP-MS | Direct | days | Plot | Au
9 | 1 | Mice | athymic | Female | Tumor | 9L.E29 | flank |  |  |  | IV |  | PC4 | 1 | mg/kg |  | No | 1 | NA | NA | NA | NA | 1 | min | %ID/g | fluorescence microscopy | Indirect | hours | Plot | Au
10 | 1 | Mice | BALB/c-nude |  | Tumor | DU-145 | flank |  |  | 9 | IV |  | PEI | 7.2 | mg/kg |  | No | 1 | NA | NA | NA | NA | 1 | min | %ID/g | ICP-MS | Direct | hours | Plot | Au
11 | 1 | Mice | athymic_nude_U87MG |  | Tumor | U87MG | flank_front_right |  |  |  | IV |  | 64Cu | 200 | uCi |  | No | 1 | NA | NA | NA | NA | 1 | min | %ID/g | gamma_spectrometry | Indirect | hours | Plot | 64Cu
12 | 1 | Mice | nude_U87MG | Female | Tumor | U87MG |  |  |  | 7 | IV |  | 64Cu | 2 | mg/kg |  | No | 1 | NA | NA | NA | NA | 1 | min | %ID/g | PET | Indirect | hours | Plot | Au-tripod-2000
12 | 2 | Mice | nude_U87MG | Female | Tumor | U87MG |  |  |  | 7 | IV |  | 64Cu | 2 | mg/kg |  | No | 1 | NA | NA | NA | NA | 1 | min | %ID/g | PET | Indirect | hours | Plot | Au-tripod-3400
12 | 3 | Mice | nude_U87MG | Female | Tumor | U87MG |  |  |  | 7 | IV |  | 64Cu | 2 | mg/kg |  | No | 1 | NA | NA | NA | NA | 1 | min | %ID/g | PET | Indirect | hours | Plot | Au-tripod-6000
12 | 4 | Mice | nude_U87MG | Female | Tumor | U87MG |  |  |  | 7 | IV |  | 64Cu | 2 | mg/kg |  | No | 1 | NA | NA | NA | NA | 1 | min | %ID/g | PET | Indirect | hours | Plot | Au-tripods
12 | 5 | Mice | nude_U87MG | Female | Tumor | U87MG |  |  |  | 7 | IV |  | 64Cu | 2 | mg/kg |  | No | 1 | NA | NA | NA | NA | 1 | min | %ID/g | PET | Indirect | hours | Plot | RGD-Au-tripods
12 | 6 | Mice | nude_U87MG | Female | Tumor | U87MG |  |  |  | 7 | IV |  | 64Cu | 2 | mg/kg |  | No | 1 | NA | NA | NA | NA | 1 | min | %ID/g | PET | Indirect | hours | Plot | RGDfc-Au-tripods
13 | 1 | Mice | BALB/c | Female | Tumor | EMT6 | flank_right AND back AND flank_hind |  | 18 | 8 | IV | saline | Au198 | 5.27 | ug |  | No | 1 | NA | NA | NA | NA | 1 | min | %ID/g | gamma_spectrometry | Indirect | hours | Plot | Au
13 | 2 | Mice | BALB/c | Female | Tumor | EMT6 | flank_right AND back AND flank_hind |  | 18 | 8 | IV | saline | Au198 | 27.8 | ug |  | No | 1 | NA | NA | NA | NA | 1 | min | %ID/g | gamma_spectrometry | Indirect | hours | Plot | Au
13 | 3 | Mice | BALB/c | Female | Tumor | EMT6 | flank_right AND back AND flank_hind |  | 18 | 8 | IV | saline | Au198 | 4.22 | ug |  | No | 1 | NA | NA | NA | NA | 1 | min | %ID/g | gamma_spectrometry | Indirect | hours | Plot | Au
13 | 4 | Mice | BALB/c | Female | Tumor | EMT6 | flank_right AND back AND flank_hind |  | 18 | 8 | IV | saline | Au198 | 17.9 | ug |  | No | 1 | NA | NA | NA | NA | 1 | min | %ID/g | gamma_spectrometry | Indirect | hours | Plot | Au
14 | 1 | Mice | athymic_NCr-nu/nu | Female | Tumor | MCF-7 |  |  | 23 | 7 | IV | saline |  | 1.4 | mg |  | No | 1 | NA | NA | NA | NA | 1 | min | %ID/g | ICP-MS | Direct | hours | Plot | Au
15 | 1 | Mice | C57BL/6 | Male | No | NA | NA |  | 23 |  | IV | mice_serum | 64Cu | 0.37 | MBq |  | No | 1 | NA | NA | NA | NA | 1 | min | %ID/g | PET | Indirect | hours | Plot | Au
15 | 2 | Mice | BALB/c_nude |  | Tumor | EMT-6 | flank_hind |  | 25 |  | IV | mice_serum | 64Cu | 0.37 | MBq |  | No | 1 | NA | NA | NA | NA | 1 | min | %ID/g | PET | Indirect | hours | Plot | Au
15 | 3 | Mice | C57BL/6 | Male | No | NA | NA |  | 23 |  | IV | mice_serum | 64Cu | 0.37 | MBq |  | No | 1 | NA | NA | NA | NA | 1 | min | %ID/g | PET | Indirect | hours | Plot | Au
15 | 4 | Mice | BALB/c_nude |  | Tumor | EMT-6 | flank_hind |  | 25 |  | IV | mice_serum | 64Cu | 0.37 | MBq |  | No | 1 | NA | NA | NA | NA | 1 | min | %ID/g | PET | Indirect | hours | Plot | Au
16 | 1 | Mice | SCID |  | Tumor | LCL | flank_right | 0.06544985 |  |  | IV | bolus |  | 10000000 | NPs |  | No | 1 | NA | NA | NA | NA | 1 | min | %ID | ICP-MS | Direct | hours | Plot | Au
16 | 2 | Mice | SCID |  | Tumor | LCL | flank_right | 0.06544985 |  |  | IV | bolus |  | 100000000000 | NPs |  | No | 1 | NA | NA | NA | NA | 1 | min | %ID | ICP-MS | Direct | hours | Plot | Au
17 | 1 | Mice | nu/nu | Female | Tumor | A2780 | ovarian_bursa_left |  |  | 7 | IV |  |  | 60 | ug |  | No | 1 | NA | NA | NA | NA | 1 | min | %ID/g | ICP-MS | Direct | hours | Table | Au
17 | 2 | Mice | nu/nu | Female | Tumor | A2780 | ovarian_bursa_left |  |  | 7 | IV |  |  | 40 | ug |  | No | 1 | NA | NA | NA | NA | 1 | min | %ID/g | ICP-MS | Direct | hours | Table | Au
18 | 1 | Mice | BALB/c | Male | Tumor | 4T1 | leg_hind_right | 0.5 | 20 | 5 | IV | PBS |  | 0.02 | mg |  | No | 1 | NA | NA | NA | NA | 1 | min | %ID | ICP-MS | Direct | hours | Plot | Au
18 | 2 | Mice | BALB/c | Male | Tumor | 4T1 | leg_hind_right | 0.5 | 20 | 5 | IV | PBS |  | 0.02 | mg |  | No | 1 | NA | NA | NA | NA | 1 | min | %ID | ICP-MS | Direct | hours | Plot | Au
18 | 3 | Mice | BALB/c | Male | Tumor | 4T1 | leg_hind_right | 0.5 | 20 | 5 | IV | PBS |  | 0.02 | mg |  | No | 1 | NA | NA | NA | NA | 1 | min | %ID | ICP-MS | Direct | hours | Plot | Au
18 | 4 | Mice | BALB/c | Male | Tumor | 4T1 | leg_hind_right | 0.5 | 20 | 5 | IV | PBS |  | 0.02 | mg |  | No | 1 | NA | NA | NA | NA | 1 | min | %ID | ICP-MS | Direct | hours | Plot | Au
19 | 1 | Mice | C57BL/6J | Male | Tumor | B16F10 | dorsal_surface |  |  | 9 | IV | PBS |  | 16 | mg/kg |  | No | 1 | NA | NA | NA | NA | 1 | min | %ID/g | INAA | Direct | hours | Plot | Au
19 | 2 | Mice | C57BL/6J | Male | Tumor | B16F10 | dorsal_surface |  |  | 9 | IV | PBS |  | 16 | mg/kg |  | No | 1 | NA | NA | NA | NA | 1 | min | %ID/g | INAA | Direct | hours | Plot | Au
19 | 3 | Mice | C57BL/6J | Male | Tumor | B16F10 | dorsal_surface |  |  | 9 | IV | PBS |  | 16 | mg/kg |  | No | 1 | NA | NA | NA | NA | 1 | min | %ID/g | INAA | Direct | hours | Plot | Au
19 | 4 | Mice | C57BL/6J | Male | Tumor | B16F10 | dorsal_surface |  |  | 9 | IV | PBS |  | 16 | mg/kg |  | No | 1 | NA | NA | NA | NA | 1 | min | %ID/g | INAA | Direct | hours | Plot | Au
19 | 5 | Mice | C57BL/6J | Male | Tumor | B16F10 | dorsal_surface |  |  | 9 | IV | PBS |  | 16 | mg/kg |  | No | 1 | NA | NA | NA | NA | 1 | min | %ID/g | INAA | Direct | hours | Plot | Au
20 | 1 | Mice | nude |  | Tumor | A431 | shoulder_right |  |  |  | IV |  |  | 10 | mg/kg |  | No | 1 | NA | NA | NA | NA | 1 | min | %ID/g | PET | Indirect | hours | Plot | Fe
20 | 2 | Mice | nude |  | Tumor | A431 | shoulder_right |  |  |  | IV |  |  | 10 | mg/kg |  | No | 1 | NA | NA | NA | NA | 1 | min | %ID/g | PET | Indirect | hours | Plot | Fe
21 | 1 | Mice | nude | Female | No | NA | NA |  |  | 8 | IV |  |  | 100 | uCi |  | No | 1 | NA | NA | NA | NA | 1 | min | %ID/g | gamma_spectrometry | Indirect | hours | Plot | 64Cu
21 | 2 | Mice | nude | Female | No | NA | NA |  |  | 8 | IR |  |  | 100 | uCi |  | No | 1 | NA | NA | NA | NA | 1 | min | %ID/g | gamma_spectrometry | Indirect | hours | Plot | 64Cu
22 | 1 | Mice | SCID |  | Tumor | KB | dorsum |  | 23 |  | IV |  | 99mTc | 925 | kBq |  | No | 1 | NA | NA | NA | NA | 1 | min | %ID/g | gamma_spectrometry | Indirect | min | Table | 99mTc
22 | 2 | Mice | SCID |  | Tumor | KB | dorsum |  | 23 |  | IV |  | 99mTc AND folic acid | 925 | kBq |  | No | 1 | NA | NA | NA | NA | 1 | min | %ID/g | gamma_spectrometry | Indirect | min | Table | 99mTc
23 | 1 | Mice | ICR | Male | No | NA | NA |  | 20 |  | IV | PBS |  | 100 | ug |  | No | 1 | NA | NA | NA | NA | 1 | min | %ID | ICP-MS | Direct | days | Plot | Au
23 | 2 | Mice | ICR | Male | No | NA | NA |  | 20 |  | IV | PBS |  | 100 | ug |  | No | 1 | NA | NA | NA | NA | 1 | min | %ID | ICP-MS | Direct | days | Plot | Au
23 | 3 | Mice | BALB/c_nude | Male | Tumor | KB | flank_rear_right | 100 | 17 |  | IV | PBS |  | 100 | ug |  | No | 1 | NA | NA | NA | NA | 1 | min | %ID | ICP-MS | Direct | days | Plot | Au
23 | 4 | Mice | BALB/c_nude | Male | Tumor | KB | flank_rear_right | 100 | 17 |  | IV | PBS |  | 100 | ug |  | No | 1 | NA | NA | NA | NA | 1 | min | %ID | ICP-MS | Direct | days | Plot | Au
24 | 1 | Mice | nude |  | Tumor | A431 | foreleg_right |  | 23 |  | IV |  | 111In | 10 | uCi |  | No | 1 | NA | NA | NA | NA | 1 | min | %ID/g | gamma_spectrometry | Indirect | hours | Plot | 111In
24 | 2 | Mice | nude |  | Tumor | A432 | foreleg_right |  | 23 |  | IV |  | 111In | 10 | uCi |  | No | 1 | NA | NA | NA | NA | 1 | min | %ID/g | gamma_spectrometry | Indirect | hours | Plot | 111In
25 | 1 | Mice | BALB/c | Female | No | NA | NA | NA | 25 |  | IV | saline | 64Cu | 370 | kBq |  | No | 1 | NA | NA | NA | NA | 1 | min | %ID/g | gamma_spectrometry | Indirect | hours | Plot | 64Cu
26 | 1 | Mice | athymic | Female | Tumor | C6_glioma | scapula |  | 23 |  | IV |  | 99mTc | 3.7 | MBq |  | No | 1 | NA | NA | NA | NA | 1 | min | %ID/g | gamma_spectrometry | Indirect | hours | Table | 99mTc
26 | 2 | Mice | athymic | Female | Tumor | C6_glioma | scapula |  | 23 |  | IV |  | 99mTc AND cRGDfK blocking dose | 3.7 | MBq |  | No | 1 | NA | NA | NA | NA | 1 | min | %ID/g | gamma_spectrometry | Indirect | hours | Table | 99mTc
26 | 3 | Mice | athymic | Female | Tumor | C6_glioma | scapula |  | 23 |  | IR |  | 99mTc | 3.7 | MBq |  | No | 1 | NA | NA | NA | NA | 1 | min | %ID/g | gamma_spectrometry | Indirect | hours | Table | 99mTc
26 | 4 | Mice | athymic | Female | Tumor | C6_glioma | scapula |  | 23 |  | IR |  | 99mTc AND cRGDfK blocking dose | 3.7 | MBq |  | No | 1 | NA | NA | NA | NA | 1 | min | %ID/g | gamma_spectrometry | Indirect | hours | Table | 99mTc
26 | 5 | Mice | athymic | Female | Tumor | C6_glioma | scapula |  | 23 |  | IV |  | 99mTc | 3.7 | MBq |  | No | 1 | NA | NA | NA | NA | 1 | min | %ID/g | gamma_spectrometry | Indirect | hours | Plot | 99mTc
27 | 1 | Mice | Kunming | Male | No | NA | NA |  | 19 |  | IV | glucose |  | 3 | mg/kg |  | No | 1 | NA | NA | NA | NA | 1 | min | %ID/g | ICP-AES | Direct | days | Plot | Au
27 | 2 | Mice | Kunming | Male | No | NA | NA |  | 19 |  | IV | glucose |  | 3 | mg/kg |  | No | 1 | NA | NA | NA | NA | 1 | min | %ID/g | ICP-AES | Direct | days | Plot | Au
27 | 3 | Mice | Kunming | Male | No | NA | NA |  | 19 |  | IV | glucose |  | 3 | mg/kg |  | No | 1 | NA | NA | NA | NA | 1 | min | %ID/g | ICP-AES | Direct | days | Plot | Au
27 | 4 | Mice | Kunming | Male | No | NA | NA |  | 19 |  | IV | glucose |  | 3 | mg/kg |  | No | 1 | NA | NA | NA | NA | 1 | min | %ID/g | ICP-AES | Direct | days | Plot | Au
28 | 1 | Mice | BALB/c | Female | Tumor | A549 | flank_right |  |  | 10 | IV |  | 111In | 1.48 | MBq |  | No | 1 | NA | NA | NA | NA | 1 | min | %ID/g | gamma_spectrometry | Indirect | hours | Table | 111In
28 | 2 | Mice | BALB/c | Female | Tumor | A549 | flank_right |  |  | 10 | IV |  | 111In | 1.48 | MBq |  | No | 1 | NA | NA | NA | NA | 1 | min | %ID/g | gamma_spectrometry | Indirect | hours | Table | 111In
29 | 1 | Mice | BALB/c | Female | Tumor | 4T1 | legs_front |  | 18 | 7 | IV | saline | 199Au | 148 | kBq |  | No | 1 | NA | NA | NA | NA | 1 | min | %ID/g | gamma_spectrometry | Indirect | hours | Plot | 199Au
29 | 2 | Mice | BALB/c | Female | Tumor | 4T1 | legs_front |  | 18 | 7 | IV | saline | 199Au | 148 | kBq |  | No | 1 | NA | NA | NA | NA | 1 | min | %ID/g | gamma_spectrometry | Indirect | hours | Plot | 199Au
29 | 3 | Mice | BALB/c | Female | Tumor | 4T2 | legs_front |  | 18 | 7 | IV | saline | 199Au | 148 | kBq |  | No | 1 | NA | NA | NA | NA | 1 | min | %ID/g | gamma_spectrometry | Indirect | hours | Plot | 199Au
30 | 1 | Mice | BALB/c | Female | Tumor | HeLa | flanks |  |  |  | IV | PBS |  | 20 | mg/kg |  | No | 1 | NA | NA | NA | NA | 1 | min | %ID/g | ICP-MS | Direct | hours | Plot | Au
31 | 1 | Mice | BALB/c | Female | Tumor | CT26.wt | colon | 179.5944 | 18 | 5.5 | IV |  |  | 6500000000000 | NPs/ml | 0.108 | No | 1 | NA | NA | NA | NA | 1 | min | %ID | NAA | Indirect | days | Plot | Au
31 | 2 | Mice | BALB/c | Female | Tumor | CT26.wt | colon | 179.5944 | 18 | 5.5 | IV |  |  | 20000000000000 | NPs/ml | 0.081 | No | 1 | NA | NA | NA | NA | 1 | min | ug/g | NAA | Indirect | days | Plot | Au
32 | 1 | Mice | ddY | Male | Tumor | colon-26 | colon |  | 32 | 5.5 | IV | glucose |  | 1.989296 | mg/kg |  | No | 1 | NA | NA | NA | NA | 1 | min | %ID/g | ICP-MS | Direct | hours | Plot | Au
32 | 2 | Mice | ddY | Male | Tumor | colon-27 | colon |  | 32 | 5.5 | IV | glucose | irradiation | 2.06808 | mg/kg |  | No | 1 | NA | NA | NA | NA | 1 | min | %ID/g | ICP-MS | Direct | hours | Plot | Au
33 | 1 | Mice | BALB/c_nude | Female | Tumor | HepG-2 | back_right |  | 20 |  | IV | PBS |  | 150 | ug |  | No | 1 | NA | NA | NA | NA | 1 | min | %ID/g | ICP-MS | Direct | hours | Plot | Au
33 | 2 | Mice | BALB/c_nude | Female | Tumor | HepG-3 | back_right |  | 20 |  | IV | PBS |  | 150 | ug |  | No | 1 | NA | NA | NA | NA | 1 | min | %ID/g | ICP-MS | Direct | hours | Plot | Au
34 | 1 | Mice | BALB/c_nude | Female | Tumor | SCC-7 | back |  |  | 5 | IV | PBS |  | 30 | ug |  | No | 1 | NA | NA | NA | NA | 1 | min | %ID/g | ICP-MS | Direct | hours | Plot | Au
35 | 1 | Mice | BALB/c_nude |  | Tumor | KB | leg_right_hind | 60 |  | 5 | IV |  | Cu(II) | 250 | ug |  | No | 1 | NA | NA | NA | NA | 1 | min | %ID | ICP-AES | Direct | hours | Plot | Au
35 | 1 | Mice | BALB/c_nude |  | Tumor | KB | leg_right_hind | 60 |  | 5 | IV |  |  | 250 | ug |  | No | 1 | NA | NA | NA | NA | 1 | min | %ID | ICP-AES | Direct | hours | Plot | Au
36 | 1 | Mice | athymic_nude | Female | Tumor | U87MG | flank_front |  |  | 9.5 | IV |  | 64Cu | 8 | MBq |  | No | 1 | NA | NA | NA | NA | 1 | min | %ID/g | gamma_spectrometry | Indirect | hours | Plot | 64Cu
36 | 2 | Mice | athymic_nude | Female | Tumor | U87MG | flank_front |  |  | 9.5 | IV |  | 64Cu | 8 | MBq |  | No | 1 | NA | NA | NA | NA | 1 | min | %ID/g | gamma_spectrometry | Indirect | hours | Plot | 64Cu
37 | 1 | Mice | ICR | Male | No | NA | NA |  | 20 |  | IV |  |  | 100 | ug |  | No | 1 | NA | NA | NA | NA | 1 | min | %ID/g | ICP-MS | Direct | hours | Plot | Au
37 | 2 | Mice | BALB/c_nude | Male | Tumor | KB | flank_rear |  | 17 |  | IV |  |  | 50 | ug |  | No | 1 | NA | NA | NA | NA | 1 | min | %ID/g | ICP-MS | Direct | hours | Plot | Au
37 | 3 | Mice | BALB/c_nude | Male | Tumor | KB | flank_rear |  | 17 |  | IV |  |  | 100 | ug |  | No | 1 | NA | NA | NA | NA | 1 | min | %ID/g | ICP-MS | Direct | hours | Plot | Au
38 | 1 | Mice | athymic_nude |  | Tumor | U87MG | shoulder_right |  |  |  | IV |  | 64Cu | 3.8 | MBq |  | No | 1 | NA | NA | NA | NA | 1 | min | %ID/g | gamma_spectrometry | Indirect | hours | Plot | 64Cu
38 | 2 | Mice | athymic_nude |  | Tumor | U87MG | shoulder_right |  |  |  | IV |  | 64Cu | 3.8 | MBq |  | No | 1 | NA | NA | NA | NA | 1 | min | %ID/g | gamma_spectrometry | Indirect | hours | Plot | 64Cu
38 | 3 | Mice | athymic_nude |  | Tumor | U87MG | shoulder_right |  |  |  | IV |  | 64Cu | 3.8 | MBq |  | No | 1 | NA | NA | NA | NA | 1 | min | %ID/g | gamma_spectrometry | Indirect | hours | Plot | Cu65
38 | 4 | Mice | athymic_nude |  | Tumor | U87MG | shoulder_right |  |  |  | IV |  | 64Cu | 3.8 | MBq |  | No | 1 | NA | NA | NA | NA | 1 | min | %ID/g | gamma_spectrometry | Indirect | hours | Plot | Cu66
38 | 5 | Mice | athymic_nude |  | Tumor | U87MG | shoulder_right |  |  |  | IV |  | 64Cu | 3.8 | MBq |  | No | 1 | NA | NA | NA | NA | 1 | min | %ID/g | gamma_spectrometry | Indirect | hours | Plot | Cu67
39 | 1 | Mice | BALB/c |  | Bacteria | S.aureus | muscles_thigh_left |  | 23 | 7.5 | IV |  |  | 2.7 | mg/g |  | No | 1 | NA | NA | NA | NA | 1 | min | %ID/g | AAS | Direct | min | Plot | Au
40 | 1 | Mice | nude | Female | Tumor | U87MG | flank |  |  | 4.5 | IV |  | 64Cu | 8 | MBq |  | No | 1 | NA | NA | NA | NA | 1 | min | %ID/g | gamma_spectrometry | Indirect | hours | Plot | 64Cu
40 | 2 | Mice | nude | Female | Tumor | U87MG | flank |  |  | 4.5 | IV |  | 64Cu | 8 | MBq |  | No | 1 | NA | NA | NA | NA | 1 | min | %ID/g | gamma_spectrometry | Indirect | hours | Plot | 64Cu
40 | 3 | Mice | nude | Female | Tumor | U87MG | flank |  |  | 4.5 | IV |  | 64Cu | 8 | MBq |  | No | 1 | NA | NA | NA | NA | 1 | min | %ID/g | PET | Indirect | hours | Table | 64Cu
40 | 4 | Mice | nude | Female | Tumor | U87MG | flank |  |  | 4.5 | IV |  | 64Cu | 8 | MBq |  | No | 1 | NA | NA | NA | NA | 1 | min | %ID/g | PET | Indirect | hours | Table | 64Cu
41 | 1 | Mice | BALB/c | Female | Tumor | 4T1 | breast |  |  | 4.5 | IV |  | 64Cu | 8 | MBq |  | No | 1 | NA | NA | NA | NA | 1 | min | %ID/g | gamma_spectrometry | Indirect | hours | Plot | 64Cu
41 | 2 | Mice | BALB/c | Female | Tumor | 4T1 | breast |  |  | 4.5 | IV |  | 64Cu | 8 | MBq |  | No | 1 | NA | NA | NA | NA | 1 | min | %ID/g | gamma_spectrometry | Indirect | hours | Plot | 64Cu
41 | 3 | Mice | BALB/c | Female | Tumor | 4T1 | breast |  |  | 4.5 | IV |  | 64Cu | 8 | MBq |  | No | 1 | NA | NA | NA | NA | 1 | min | %ID/g | PET | Indirect | hours | Plot | 64Cu
41 | 4 | Mice | BALB/c | Female | Tumor | 4T1 | breast |  |  | 4.5 | IV |  | 64Cu | 8 | MBq |  | No | 1 | NA | NA | NA | NA | 1 | min | %ID/g | PET | Indirect | hours | Plot | 64Cu
42 | 1 | Mice | BALB/c | Female | Tumor | 4T1 | flank_front |  |  | 4.5 | IV |  | 66Ga | 8 | MBq |  | No | 1 | NA | NA | NA | NA | 1 | min | %ID/g | gamma_spectrometry | Indirect | hours | Plot | 66Ga
42 | 2 | Mice | BALB/c | Female | Tumor | 4T1 | flank_front |  |  | 4.5 | IV |  | 66Ga | 8 | MBq |  | No | 1 | NA | NA | NA | NA | 1 | min | %ID/g | gamma_spectrometry | Indirect | hours | Plot | 66Ga
42 | 3 | Mice | BALB/c | Female | Tumor | 4T1 | flank_front |  |  | 4.5 | IV |  | 66Ga | 8 | MBq |  | No | 1 | NA | NA | NA | NA | 1 | min | %ID/g | PET | Indirect | hours | Plot | 66Ga
42 | 4 | Mice | BALB/c | Female | Tumor | 4T1 | flank_front |  |  | 4.5 | IV |  | 66Ga | 8 | MBq |  | No | 1 | NA | NA | NA | NA | 1 | min | %ID/g | PET | Indirect | hours | Plot | 66Ga
43 | 1 | Mice | BALB/c | Female | Tumor | 4T1 | flank_front |  |  | 4.5 | IV |  | 64Cu | 8 | MBq |  | No | 1 | NA | NA | NA | NA | 1 | min | %ID/g | gamma_spectrometry | Indirect | hours | Plot | 64Cu
43 | 2 | Mice | BALB/c | Female | Tumor | 4T1 | flank_front |  |  | 4.5 | IV |  | 64Cu | 8 | MBq |  | No | 1 | NA | NA | NA | NA | 1 | min | %ID/g | gamma_spectrometry | Indirect | hours | Plot | 64Cu
43 | 3 | Mice | BALB/c | Female | Tumor | 4T1 | flank_front |  |  | 4.5 | IV |  | 64Cu | 8 | MBq |  | No | 1 | NA | NA | NA | NA | 1 | min | %ID/g | PET | Indirect | hours | Plot | 64Cu
43 | 4 | Mice | BALB/c | Female | Tumor | 4T1 | flank_front |  |  | 4.5 | IV |  | 64Cu | 8 | MBq |  | No | 1 | NA | NA | NA | NA | 1 | min | %ID/g | PET | Indirect | hours | Plot | 64Cu
44 | 1 | Mice | Kunming | Male | No | NA | NA |  | 30 |  | IV |  | 125I | 5 | mg/kg |  | No | 1 | NA | NA | NA | NA | 1 | min | %ID/g | gamma_spectrometry | Indirect | hours | Plot | NGO
44 | 2 | Mice | Kunming | Male | No | NA | NA |  | 30 |  | IV |  | 125I | 5 | mg/kg |  | No | 1 | NA | NA | NA | NA | 1 | min | %ID/g | gamma_spectrometry | Indirect | hours | Plot | NGO
45 | 1 | Mice | C57BL/6 | Female | No | NA | NA |  |  | 8 | IV | PBS | 99mTc | 1.1 | mCi |  | No | 1 | NA | NA | NA | NA | 1 | min | %ID/g | gamma_spectrometry | Indirect | hours | Plot | 99mTc
46 | 1 | Mice | BALB/c | Female | Tumor | 4T1 | shoulder |  |  | 4.5 | IV |  | 64Cu | 6.5 | MBq |  | No | 1 | NA | NA | NA | NA | 1 | min | %ID/g | gamma_spectrometry | Indirect | hours | Plot | 64Cu
46 | 2 | Mice | BALB/c | Female | Tumor | 4T1 | shoulder |  |  | 4.5 | IV |  | 64Cu | 6.5 | MBq |  | No | 1 | NA | NA | NA | NA | 1 | min | %ID/g | gamma_spectrometry | Indirect | hours | Plot | 64Cu
46 | 3 | Mice | BALB/c | Female | Tumor | 4T1 | shoulder |  |  | 4.5 | IV |  | 64Cu | 6.5 | MBq |  | No | 1 | NA | NA | NA | NA | 1 | min | %ID/g | PET | Indirect | hours | Plot | 64Cu
46 | 4 | Mice | BALB/c | Female | Tumor | 4T1 | shoulder |  |  | 4.5 | IV |  | 64Cu | 6.5 | MBq |  | No | 1 | NA | NA | NA | NA | 1 | min | %ID/g | PET | Indirect | hours | Plot | 64Cu
47 | 1 | Mice | BALB/c | Female | Tumor | 4T1 | shoulder_right |  | 20 |  | IV |  | I131 | 10 | mg/kg |  | No | 1 | NA | NA | NA | NA | 1 | min | %ID/g | gamma_spectrometry | Indirect | hours | Plot | RGO-PEG
48 | 1 | Mice | BALB/c | Female | No | NA | NA |  | 23.5 |  | IV |  | 125I | 4 | mg/kg |  | No | 1 | NA | NA | NA | NA | 1 | min | %ID/g | gamma_spectrometry | Indirect | hours | Plot | NGS-PEG
49 | 1 | Mice | ICR | Male | No | NA | NA |  |  |  | IV |  | 125I | 1 | mg/kg |  | No | 1 | NA | NA | NA | NA | 1 | min | %ID | gamma_spectrometry | Indirect | min | Plot | GO
49 | 2 | Mice | ICR | Male | No | NA | NA |  |  |  | IV |  | 125I | 1 | mg/kg |  | No | 1 | NA | NA | NA | NA | 1 | min | %ID | gamma_spectrometry | Indirect | min | Plot | GO
49 | 3 | Mice | ICR | Male | No | NA | NA |  |  |  | IV |  | 125I | 2 | mg/kg |  | No | 1 | NA | NA | NA | NA | 1 | min | %ID | gamma_spectrometry | Indirect | min | Plot | GO
49 | 4 | Mice | ICR | Male | No | NA | NA |  |  |  | IV |  | 125I | 10 | mg/kg |  | No | 1 | NA | NA | NA | NA | 1 | min | %ID | gamma_spectrometry | Indirect | min | Plot | GO
50 | 1 | Mice | Kun_Ming | Male | No | NA | NA |  | 20 | 7 | IV |  | Re188 | 20 | uCi |  | No | 1 | NA | NA | NA | NA | 1 | min | %ID/g | gamma_spectrometry | Indirect | hours | Table AND Plot | Re188
51 | 1 | Mice | nude | Female | Tumor | cbgLuc-MDA-MB-231 | breast |  |  | 6 | IV |  | 64Cu | 8 | MBq |  | No | 1 | NA | NA | NA | NA | 1 | min | %ID/g | PET | Indirect | hours | Table | 64Cu
51 | 2 | Mice | nude | Female | Tumor | cbgLuc-MDA-MB-232 | breast |  |  | 6 | IV |  | 64Cu | 8 | MBq |  | No | 1 | NA | NA | NA | NA | 1 | min | %ID/g | PET | Indirect | hours | Table | 64Cu
51 | 3 | Mice | nude | Female | Tumor | cbgLuc-MDA-MB-233 | breast |  |  | 6 | IV |  | 64Cu AND Blocking_FSHR-mAb | 8 | MBq |  | No | 1 | NA | NA | NA | NA | 1 | min | %ID/g | PET | Indirect | hours | Table | 64Cu
52 | 1 | Mice | BALB/c | Female | ischemia |  | hindlimb_right |  |  | 6 | IV |  | 64Cu | 10 | MBq |  | No | 1 | NA | NA | NA | NA | 1 | min | %ID/g | PET | Indirect | hours | Plot | 64Cu
53 | 1 | Mice | nude |  | Tumor | Patu8988 | pancreas |  |  |  | IV |  | 99mTc | 9.25 | MBq |  | No | 1 | NA | NA | NA | NA | 1 | min | %ID/g | gamma_spectrometry | Indirect | hours | Table | 99mTc
54 | 1 | Mice | BALB/c | Female | Tumor | 4T1 | shoulder_right |  |  |  | IV |  | 125I | 4 | mg/kg |  | No | 1 | NA | NA | NA | NA | 1 | min | %ID/g | gamma_spectrometry | Indirect | hours | Plot | 125I-RGO–IONP–PEG
55 | 1 | Mice | athymic_nude | Female | Tumor | U87MG | flank_front |  |  | 6 | IV |  | 64Cu | 8 | MBq |  | No | 1 | NA | NA | NA | NA | 1 | min | %ID/g | PET | Indirect | hours | Plot | 64Cu
55 | 2 | Mice | athymic_nude | Female | Tumor | U87MG | flank_front |  |  | 6 | IV |  | 64Cu | 8 | MBq |  | No | 1 | NA | NA | NA | NA | 1 | min | %ID/g | PET | Indirect | hours | Plot | 64Cu
55 | 3 | Mice | athymic_nude | Female | Tumor | U87MG | flank_front |  |  | 6 | IV |  | 64Cu | 8 | MBq |  | No | 1 | NA | NA | NA | NA | 1 | min | %ID/g | gamma_spectrometry | Indirect | hours | Plot | 64Cu
55 | 4 | Mice | athymic_nude | Female | Tumor | U87MG | flank_front |  |  | 6 | IV |  | 64Cu | 8 | MBq |  | No | 1 | NA | NA | NA | NA | 1 | min | %ID/g | gamma_spectrometry | Indirect | hours | Plot | 64Cu
56 | 1 | Mice | BALB/c | Female | Tumor | 4T1 | flank_front |  |  | 4.5 | IV |  | 64Cu | 8 | MBq |  | No | 1 | NA | NA | NA | NA | 1 | min | %ID/g | PET | Indirect | hours | Table | 64Cu
56 | 2 | Mice | BALB/c | Female | Tumor | 4T1 | flank_front |  |  | 4.5 | IV |  | 64Cu AND Blocking_TRC105 | 8 | MBq |  | No | 1 | NA | NA | NA | NA | 1 | min | %ID/g | PET | Indirect | hours | Table | 64Cu
56 | 3 | Mice | BALB/c | Female | Tumor | 4T1 | flank_front |  |  | 4.5 | IV |  | 64Cu | 8 | MBq |  | No | 1 | NA | NA | NA | NA | 1 | min | %ID/g | PET | Indirect | hours | Table | 64Cu
56 | 4 | Mice | BALB/c | Female | Tumor | 4T1 | flank_front |  |  | 4.5 | IV |  | 64Cu | 8 | MBq |  | No | 1 | NA | NA | NA | NA | 1 | min | %ID/g | gamma_spectrometry | Indirect | hours | Plot | 64Cu
56 | 5 | Mice | BALB/c | Female | Tumor | 4T1 | flank_front |  |  | 4.5 | IV |  | 64Cu AND Blocking_TRC105 | 8 | MBq |  | No | 1 | NA | NA | NA | NA | 1 | min | %ID/g | gamma_spectrometry | Indirect | hours | Plot | 64Cu
56 | 6 | Mice | BALB/c | Female | Tumor | 4T1 | flank_front |  |  | 4.5 | IV |  | 64Cu | 8 | MBq |  | No | 1 | NA | NA | NA | NA | 1 | min | %ID/g | gamma_spectrometry | Indirect | hours | Plot | 64Cu
57 | 1 | Mice |  |  | Tumor | 4T1 |  |  |  |  | IV |  | 64Cu | 8 | MBq |  | No | 1 | NA | NA | NA | NA | 1 | min | %ID/g | PET | Indirect | hours | Table | 64Cu
57 | 2 | Mice |  |  | Tumor | 4T1 |  |  |  |  | IV |  | 64Cu AND Blocking_TRC105 | 8 | MBq |  | No | 1 | NA | NA | NA | NA | 1 | min | %ID/g | PET | Indirect | hours | Table | 64Cu
57 | 3 | Mice |  |  | Tumor | 4T1 |  |  |  |  | IV |  | 64Cu | 8 | MBq |  | No | 1 | NA | NA | NA | NA | 1 | min | %ID/g | PET | Indirect | hours | Table | 64Cu
57 | 4 | Mice |  |  | Tumor | 4T1 |  |  |  |  | IV |  | 64Cu | 8 | MBq |  | No | 1 | NA | NA | NA | NA | 1 | min | %ID/g | gamma_spectrometry | Indirect | hours | Plot | 64Cu
57 | 5 | Mice |  |  | Tumor | 4T1 |  |  |  |  | IV |  | 64Cu AND Blocking_TRC105 | 8 | MBq |  | No | 1 | NA | NA | NA | NA | 1 | min | %ID/g | gamma_spectrometry | Indirect | hours | Plot | 64Cu
57 | 6 | Mice |  |  | Tumor | 4T1 |  |  |  |  | IV |  | 64Cu | 8 | MBq |  | No | 1 | NA | NA | NA | NA | 1 | min | %ID/g | gamma_spectrometry | Indirect | hours | Plot | 64Cu
58 | 1 | Mice | BALB/c | Female | Tumor | 4T1 | flank_front |  |  | 4.5 | IV |  | 64Cu | 8 | MBq |  | No | 1 | NA | NA | NA | NA | 1 | min | %ID/g | PET | Indirect | hours | Table | 64Cu
58 | 2 | Mice | BALB/c | Female | Tumor | 4T1 | flank_front |  |  | 4.5 | IV |  | 64Cu AND Blocking_TRC10 | 8 | MBq |  | No | 1 | NA | NA | NA | NA | 1 | min | %ID/g | PET | Indirect | hours | Table | 64Cu
58 | 3 | Mice | BALB/c | Female | Tumor | 4T1 | flank_front |  |  | 4.5 | IV |  | 64Cu | 8 | MBq |  | No | 1 | NA | NA | NA | NA | 1 | min | %ID/g | PET | Indirect | hours | Table | 64Cu
58 | 4 | Mice | BALB/c | Female | Tumor | 4T1 | flank_front |  |  | 4.5 | IV |  | 64Cu | 8 | MBq |  | No | 1 | NA | NA | NA | NA | 1 | min | %ID/g | gamma_spectrometry | Indirect | hours | Plot | 64Cu
58 | 5 | Mice | BALB/c | Female | Tumor | 4T1 | flank_front |  |  | 4.5 | IV |  | 64Cu AND Blocking_TRC10 | 8 | MBq |  | No | 1 | NA | NA | NA | NA | 1 | min | %ID/g | gamma_spectrometry | Indirect | hours | Plot | 64Cu
58 | 6 | Mice | BALB/c | Female | Tumor | 4T1 | flank_front |  |  | 4.5 | IV |  | 64Cu | 8 | MBq |  | No | 1 | NA | NA | NA | NA | 1 | min | %ID/g | gamma_spectrometry | Indirect | hours | Plot | 64Cu
59 | 1 | Mice | athymic_nu/nu | Male | Tumor | M21L | legs_hind |  |  | 7 | IV |  | I124 | 20 | uCi |  | No | 1 | NA | NA | NA | NA | 1 | min | %ID/g | gamma_spectrometry | Indirect | hours | Plot | I124
59 | 2 | Mice | athymic_nu/nu | Male | Tumor | M21L | legs_hind |  |  | 7 | IV |  | I124 | 20 | uCi |  | No | 1 | NA | NA | NA | NA | 1 | min | %ID/g | gamma_spectrometry | Indirect | hours | Plot | I124
60 | 1 | Mice | athymic_nude | Female | Tumor | U87MG | flank_front |  |  | 8 | IV |  | 64Cu | 8 | MBq |  | No | 1 | NA | NA | NA | NA | 1 | min | %ID/g | PET | Indirect | hours | Plot | 64Cu
60 | 2 | Mice | athymic_nude | Female | Tumor | U87MG | flank_front |  |  | 8 | IV |  | 64Cu AND Blocking_cRGDyK | 8 | MBq |  | No | 1 | NA | NA | NA | NA | 1 | min | %ID/g | PET | Indirect | hours | Plot | 64Cu
60 | 3 | Mice | athymic_nude | Female | Tumor | U87MG | flank_front |  |  | 8 | IV |  | 64Cu | 8 | MBq |  | No | 1 | NA | NA | NA | NA | 1 | min | %ID/g | PET | Indirect | hours | Plot | 64Cu
60 | 4 | Mice | athymic_nude | Female | Tumor | U87MG | flank_front |  |  | 8 | IV |  | 64Cu | 8 | MBq |  | No | 1 | NA | NA | NA | NA | 1 | min | %ID/g | gamma_spectrometry | Indirect | hours | Plot | 64Cu
60 | 5 | Mice | athymic_nude | Female | Tumor | U87MG | flank_front |  |  | 8 | IV |  | 64Cu AND Blocking_cRGDyK | 8 | MBq |  | No | 1 | NA | NA | NA | NA | 1 | min | %ID/g | gamma_spectrometry | Indirect | hours | Plot | 64Cu
60 | 6 | Mice | athymic_nude | Female | Tumor | U87MG | flank_front |  |  | 8 | IV |  | 64Cu | 8 | MBq |  | No | 1 | NA | NA | NA | NA | 1 | min | %ID/g | gamma_spectrometry | Indirect | hours | Plot | 64Cu
61 | 1 | Mice | swiss | Male | No | NA | NA |  | 25 |  | IV |  | 99mTc | 3.7 | MBq |  | No | 1 | NA | NA | NA | NA | 1 | min | %ID/g | gamma_spectrometry | Indirect | hours | Table | 99mTc
62 | 1 | Mice | BALB/c |  | Tumor | 4T1 | flank_front |  |  | 4.5 | IV |  | 89Zr | 14 | mg/kg |  | No | 1 | NA | NA | NA | NA | 1 | min | %ID/g | PET | Indirect | hours | Plot | 89Zr-bMSN-PEG-TRC105
62 | 2 | Mice | BALB/c |  | Tumor | 4T1 | flank_front |  |  | 4.5 | IV |  | 89Zr AND Blocking_TRC105 | 14 | mg/kg |  | No | 1 | NA | NA | NA | NA | 1 | min | %ID/g | PET | Indirect | hours | Plot | 89Zr-bMSN-PEG-TRC105
62 | 3 | Mice | BALB/c |  | Tumor | 4T1 | flank_front |  |  | 4.5 | IV |  | 89Zr | 14 | mg/kg |  | No | 1 | NA | NA | NA | NA | 1 | min | %ID/g | PET | Indirect | hours | Plot | 89Zr-bMSN-PEG
62 | 4 | Mice | BALB/c |  | Tumor | 4T1 | flank_front |  |  | 4.5 | IV |  | 89Zr | 14 | mg/kg |  | No | 1 | NA | NA | NA | NA | 1 | min | %ID/g | gamma_spectrometry | Indirect | hours | Plot | 89Zr-bMSN-PEG-TRC105
62 | 5 | Mice | BALB/c |  | Tumor | 4T1 | flank_front |  |  | 4.5 | IV |  | 89Zr AND Blocking_TRC105 | 14 | mg/kg |  | No | 1 | NA | NA | NA | NA | 1 | min | %ID/g | gamma_spectrometry | Indirect | hours | Plot | 89Zr-bMSN-PEG-TRC105
62 | 6 | Mice | BALB/c |  | Tumor | 4T1 | flank_front |  |  | 4.5 | IV |  | 89Zr | 14 | mg/kg |  | No | 1 | NA | NA | NA | NA | 1 | min | %ID/g | gamma_spectrometry | Indirect | hours | Plot | 89Zr-bMSN-PEG
63 | 1 | Mice | BALB/c |  | No | NA | NA |  |  |  | IV |  | 89Zr | 14.8 | MBq |  | No | 1 | NA | NA | NA | NA | 1 | min | %ID/g | PET | Indirect | hours | Table | 89Zr
63 | 2 | Mice | BALB/c |  | No | NA | NA |  |  |  | IV |  | 89Zr | 14.8 | MBq |  | No | 1 | NA | NA | NA | NA | 1 | min | %ID/g | PET | Indirect | hours | Table | 89Zr
63 | 3 | Mice | BALB/c |  | No | NA | NA |  |  |  | IV |  | 89Zr | 14.8 | MBq |  | No | 1 | NA | NA | NA | NA | 1 | min | %ID/g | gamma_spectrometry | Indirect | days | Table | 89Zr
63 | 4 | Mice | BALB/c |  | No | NA | NA |  |  |  | IV |  | 89Zr | 14.8 | MBq |  | No | 1 | NA | NA | NA | NA | 1 | min | %ID/g | gamma_spectrometry | Indirect | days | Table | 89Zr
64 | 1 | Mice | C57BL/6 | Female | Tumor | MC38 | flank |  |  | 7 | IV |  | 64Cu | 5 | MBq |  | No | 1 | NA | NA | NA | NA | 1 | min | %ID/g | PET | Indirect | hours | Plot | 64Cu
64 | 2 | Mice | C57BL/6 | Female | Tumor | MC39 | flank |  |  | 7 | IV |  | 64Cu | 5 | MBq |  | No | 1 | NA | NA | NA | NA | 1 | min | %ID/g | gamma_spectrometry | Indirect | hours | Plot | 64Cu
65 | 1 | Mice | BALB/c |  | No | NA | NA |  | 28.5 |  | IV | saline | 18F | 0.8 | MBq |  | No | 1 | NA | NA | NA | NA | 1 | min | %ID/g | PET | Indirect | hours | Plot | 18F
65 | 2 | Mice | BALB/c |  | No | NA | NA |  | 28.5 |  | IV | saline | 18F | 0.8 | MBq |  | No | 1 | NA | NA | NA | NA | 1 | min | %ID/g | gamma_spectrometry | Indirect | hours | Plot | 18F
66 | 1 | Mice | C57BL/6 |  | No | NA | NA |  | 25 |  | IV | saline | 64Cu | 5 | mg |  | No | 1 | NA | NA | NA | NA | 1 | min | %ID/g | gamma_spectrometry | Indirect | min | Plot | Si
67 | 1 | Mice | ICR | Male AND Female | No | NA | NA |  | 21 | 8 | IV | saline |  | 177.5 | mg/kg |  | No | 1 | NA | NA | NA | NA | 1 | min | %ID/g | ICP-OES | Direct | days | Plot | Si
68 | 1 | Mice | BALB/c | Female | Tumor | 4T1 | flank |  |  | 5 | IV |  | Y86 | 2.5 | MBq |  | No | 1 | NA | NA | NA | NA | 1 | min | %ID/g | PET | Indirect | hours | Plot | Y86
68 | 2 | Mice | BALB/c | Female | Tumor | 4T1 | flank |  |  | 5 | IV |  | Y86 | 2.5 | MBq |  | No | 1 | NA | NA | NA | NA | 1 | min | %ID/g | gamma_spectrometry | Indirect | hours | Plot | Y86
69 | 1 | Mice | BALB/c_nude | Male | Tumor | HCT116 | flank_right |  |  | 5 | IV |  | 111In | 400 | mg |  | No | 1 | NA | NA | NA | NA | 1 | min | %ID/g | gamma_spectrometry | Indirect | hours | Text | iron
70 | 1 | Mice | athymic_nude | Female | Tumor | M21L | legs_hind |  |  | 7 | IV |  | 89Zr | 9.3 | MBq |  | No | 1 | NA | NA | NA | NA | 1 | min | %ID/g | gamma_spectrometry | Indirect | hours | Table | 89Zr
70 | 2 | Mice | athymic_nude | Female | Tumor | M21L | legs_hind |  |  | 7 | IV |  | 89Zr | 9.3 | MBq |  | No | 1 | NA | NA | NA | NA | 1 | min | %ID/g | gamma_spectrometry | Indirect | hours | Table | 89Zr
71 | 1 | Mice | BALB/c | Female | Tumor | MDA-MB 231 | flank_front AND flank_hind |  |  | 5 | IV |  | 64Cu | 7.4 | MBq |  | No | 1 | NA | NA | NA | NA | 1 | min | %ID/g | gamma_spectrometry | Indirect | hours | Plot | 64Cu
71 | 2 | Mice | BALB/c | Female | Tumor | 4T1 | flank_front AND flank_hind |  |  | 5 | IV |  | 64Cu | 7.4 | MBq |  | No | 1 | NA | NA | NA | NA | 1 | min | %ID/g | gamma_spectrometry | Indirect | hours | Plot | 64Cu
72 | 1 | Mice | SCID | Female | Tumor | ME180 |  |  |  | 8.5 | IV |  |  | 1.22 | mg/g |  | No | 1 | NA | NA | NA | NA | 1 | min | %ID/cm3 | CT | Indirect | hours | Plot | lipid
73 | 1 | Mice | BALB/c | Male | Tumor | colon26 | back |  | 17 | 6 | IV |  | 125I | 500 | g |  | No | 1 | NA | NA | NA | NA | 1 | min | %ID/g | gamma_spectrometry | Indirect | hours | Plot | lipid
73 | 2 | Mice | BALB/c | Male | Tumor | colon26 | back |  | 17 | 6 | IV |  | 125I | 500 | g |  | No | 1 | NA | NA | NA | NA | 1 | min | %ID/g | gamma_spectrometry | Indirect | hours | Plot | lipid
74 | 1 | Mice | BALB/c |  | Tumor | Dalton_lymphoma | leg_hind_right |  | 28 |  | IV |  | 99mTc | 100 | uCi |  | No | 1 | NA | NA | NA | NA | 1 | min | %ID/g | gamma_spectrometry | Indirect | hours | Table | 99mTc
74 | 2 | Mice | BALB/c |  | Tumor | Dalton_lymphoma | leg_hind_right |  | 28 |  | IPR |  | 99mTc | 100 | uCi |  | No | 1 | NA | NA | NA | NA | 1 | min | %ID/g | gamma_spectrometry | Indirect | hours | Table | 99mTc
74 | 3 | Mice | BALB/c |  | Tumor | Dalton_lymphoma | leg_hind_right |  | 28 |  | SC |  | 99mTc | 100 | uCi |  | No | 1 | NA | NA | NA | NA | 1 | min | %ID/g | gamma_spectrometry | Indirect | hours | Table | 99mTc
75 | 1 | Mice | BALB/c |  | Tumor | EAT | flank_hind_right |  | 28 | 7 | IV | PBS | 99mTc | 360 | ug |  | No | 1 | NA | NA | NA | NA | 1 | min | %ID/g | gamma_spectrometry | Indirect | hours | Plot | 99mTc-HA-NLC
76 | 1 | Mice | FVB | Female | Tumor | MET1 |  |  | 20 | 8 | IV |  | 64Cu | 1 | mg |  | No | 1 | NA | NA | NA | NA | 1 | min | %ID/g | gamma_spectrometry | Indirect | hours | Table | 64Cu-liposomes
77 | 1 | Mice | BALB/c | Female | Tumor | colon26 | back |  | 20 |  | IV |  | H3 AND C14 | 1 | mg/kg |  | No | 1 | NA | NA | NA | NA | 1 | min | %ID/g | scintillation_counting | Indirect | hours | Plot | LN
77 | 2 | Mice | BALB/c | Female | Tumor | colon26 | back |  | 20 |  | IV |  | H3 AND C14 | 1 | mg/kg |  | No | 1 | NA | NA | NA | NA | 1 | min | %ID/g | scintillation_counting | Indirect | hours | Plot | LN
77 | 3 | Mice | BALB/c | Female | Tumor | colon26 | back |  | 20 |  | IV |  | H3 AND C14 | 1 | mg/kg |  | No | 1 | NA | NA | NA | NA | 1 | min | %ID/g | scintillation_counting | Indirect | hours | Plot | LN
77 | 4 | Mice | BALB/c | Female | Tumor | colon26 | back |  | 20 |  | IV |  | H3 AND C14 | 1 | mg/kg |  | No | 1 | NA | NA | NA | NA | 1 | min | %ID/g | scintillation_counting | Indirect | hours | Plot | LN
77 | 5 | Mice | BALB/c | Female | Tumor | colon26 | back |  | 20 |  | IV |  | H3 AND C14 | 15 | mg/kg |  | No | 1 | NA | NA | NA | NA | 1 | min | %ID/g | scintillation_counting | Indirect | hours | Plot | LN
78 | 1 | Mice | NOD- SCID |  | Tumor | ARO | flank |  | 28 | 4 | IV |  | [H3]CHE | 4 | mg |  | No | 1 | NA | NA | NA | NA | 1 | min | %ID/g | scintillation_counting | Indirect | hours | Plot | L-GEM
79 | 1 | Mice | CD1 | Female | Tumor | 22Rv1 | flank_right |  |  | 8 | IV |  | H3 AND C14 | 30 | mg/kg |  | No | 1 | NA | NA | NA | NA | 1 | min | %ID/g | scintillation_counting | Indirect | hours | Plot | lipid
80 | 1 | Mice | athymic_nude |  | Tumor | U87MG | shoulder_right |  |  |  | IV | PBS | 64Cu | 100 | uCi |  | No | 1 | NA | NA | NA | NA | 1 | min | %ID/g | PET | Indirect | hours | Plot | 64Cu
80 | 2 | Mice | athymic_nude |  | Tumor | U87MG | shoulder_right |  |  |  | IV | PBS | 64Cu | 100 | uCi |  | No | 1 | NA | NA | NA | NA | 1 | min | %ID/g | PET | Indirect | hours | Plot | 64Cu
80 | 3 | Mice | athymic_nude |  | Tumor | U87MG | shoulder_right |  |  |  | IV | PBS | 64Cu | 100 | uCi |  | No | 1 | NA | NA | NA | NA | 1 | min | %ID/g | PET | Indirect | hours | Plot | 64Cu
80 | 4 | Mice | athymic_nude |  | Tumor | U87MG | shoulder_right |  |  |  | IV | PBS | 64Cu | 100 | uCi |  | No | 1 | NA | NA | NA | NA | 1 | min | %ID/g | PET | Indirect | hours | Plot | 64Cu
81 | 1 | Mice | BALB/c | Male | Tumor | HT1080-luc |  |  |  | 5.5 | IV |  | [H3]CHE | 80 | ug |  | No | 1 | NA | NA | NA | NA | 1 | min | %ID/g | scintillation_counting | Indirect | hours | Plot | siRNA
81 | 2 | Mice | BALB/c | Male | Tumor | HT1080-luc |  |  |  | 5.5 | IV |  | [H3]CHE | 80 | ug |  | No | 1 | NA | NA | NA | NA | 1 | min | %ID/g | scintillation_counting | Indirect | hours | Plot | siRNA
81 | 3 | Mice | BALB/c | Male | Tumor | HT1080-luc |  |  |  | 5.5 | IV |  | [H3]CHE | 80 | ug |  | No | 1 | NA | NA | NA | NA | 1 | min | %ID/g | scintillation_counting | Indirect | hours | Plot | siRNA
81 | 4 | Mice | BALB/c | Male | Tumor | HT1080-luc |  |  |  | 5.5 | IV |  | [H3]CHE | 80 | ug |  | No | 1 | NA | NA | NA | NA | 1 | min | %ID/ml | scintillation_counting | Indirect | hours | Plot | siRNA
81 | 5 | Mice | BALB/c | Male | Tumor | HT1080-luc |  |  |  | 5.5 | IV |  | [H3]CHE | 80 | ug |  | No | 1 | NA | NA | NA | NA | 1 | min | %ID/ml | scintillation_counting | Indirect | hours | Plot | siRNA
81 | 6 | Mice | BALB/c | Male | Tumor | HT1080-luc |  |  |  | 5.5 | IV |  | [H3]CHE | 80 | ug |  | No | 1 | NA | NA | NA | NA | 1 | min | %ID/ml | scintillation_counting | Indirect | hours | Plot | siRNA
82 | 1 | Mice | BALB/c_nude | Male | Tumor | U87MG | leg_hind_right |  |  | 8 | IV |  | 64Cu | 3.24 | MBq |  | No | 1 | NA | NA | NA | NA | 1 | min | %ID/g | PET | Indirect | hours | Plot | 64Cu
82 | 2 | Mice | BALB/c_nude | Male | Tumor | U87MG | leg_hind_right |  |  | 8 | IV |  | 64Cu | 3.42 | MBq |  | No | 1 | NA | NA | NA | NA | 1 | min | %ID/g | PET | Indirect | hours | Plot | 64Cu
82 | 3 | Mice | BALB/c_nude | Male | Tumor | U87MG | leg_hind_right |  |  | 8 | IV |  | 64Cu | 3.24 | MBq |  | No | 1 | NA | NA | NA | NA | 1 | min | %ID/g | gamma_spectrometry | Indirect | hours | Plot | 64Cu
82 | 4 | Mice | BALB/c_nude | Male | Tumor | U87MG | leg_hind_right |  |  | 8 | IV |  | 64Cu | 3.42 | MBq |  | No | 1 | NA | NA | NA | NA | 1 | min | %ID/g | gamma_spectrometry | Indirect | hours | Plot | 64Cu
83 | 1 | Mice | BALB/c_nude | Female | Tumor | M21 | limb_hind_right |  |  | 9 | IV |  | 111In | 0.3 | MBq |  | No | 1 | NA | NA | NA | NA | 1 | min | %ID/g | gamma_spectrometry | Indirect | hours | Table | 111In
83 | 2 | Mice | BALB/c_nude | Female | Tumor | M21 | limb_hind_right |  |  | 9 | IV |  | 111In | 0.3 | MBq |  | No | 1 | NA | NA | NA | NA | 1 | min | %ID/g | gamma_spectrometry | Indirect | hours | Table | 111In
83 | 3 | Mice | BALB/c_nude | Female | Tumor | M21 | limb_hind_right |  |  | 9 | IV |  | 111In | 0.3 | MBq |  | No | 1 | NA | NA | NA | NA | 1 | min | %ID/g | gamma_spectrometry | Indirect | hours | Table | 111In
83 | 4 | Mice | BALB/c_nude | Female | Tumor | M21 | limb_hind_right |  |  | 9 | IV |  | 111In | 0.3 | MBq |  | No | 1 | NA | NA | NA | NA | 1 | min | %ID/g | gamma_spectrometry | Indirect | hours | Table | 111In
84 | 1 | Mice | NMRI_nude | Female | Tumor | NCI-H727 | flanks |  |  |  | IV |  | 64Cu | 10 | mg/kg |  | No | 1 | NA | NA | NA | NA | 1 | min | %ID/g | gamma_spectrometry | Indirect | hours | Table | liposome
84 | 2 | Mice | NMRI_nude | Female | Tumor | NCI-H727 | flanks |  |  |  | IV |  | 64Cu | 10 | mg/kg |  | No | 1 | NA | NA | NA | NA | 1 | min | %ID/g | gamma_spectrometry | Indirect | hours | Table | liposome
85 | 1 | Mice | NOD/SCID | Male | Tumor | HT-29/luc | thign_right |  |  |  | IV |  | 111In | 2.59 | MBq |  | No | 1 | NA | NA | NA | NA | 1 | min | %ID/g | gamma_spectrometry | Indirect | hours | Table | 111In
85 | 2 | Mice | NOD/SCID | Male | Tumor | HT-29/luc | thign_right |  |  |  | IV |  | 111In | 2.59 | MBq |  | No | 1 | NA | NA | NA | NA | 1 | min | %ID/g | gamma_spectrometry | Indirect | hours | Table | 111In
86 | 1 | Mice |  | Female | No | NA | NA |  | 39.71 |  | IV | saline | 64Cu | 0.27 | mg/g |  | No | 1 | NA | NA | NA | NA | 1 | min | %ID/g | PET | Indirect | hours | Plot | lipid
86 | 2 | Mice |  | Female | No | NA | NA |  | 39.71 |  | IV | saline | 64Cu | 0.27 | mg/g |  | No | 1 | NA | NA | NA | NA | 1 | min | %ID/g | gamma_spectrometry | Indirect | hours | Plot | lipid
87 | 1 | Mice | BALB/c | Female | Tumor | SKBr3 | flank |  | 23 | 7 | IV |  | 111In | 0.5 | mg |  | No | 1 | NA | NA | NA | NA | 1 | min | %ID/g | gamma_spectrometry | Indirect | hours | Plot | Fe
88 | 1 | Mice | athymic_nude | Female | Tumor | U87MG | flank_front |  |  | 8 | IV |  | 64Cu | 8 | MBq |  | No | 1 | NA | NA | NA | NA | 1 | min | %ID/g | PET | Indirect | hours | Plot | 64Cu
88 | 2 | Mice | athymic_nude | Female | Tumor | U87MG | flank_front |  |  | 8 | IV |  | 64Cu | 8 | MBq |  | No | 1 | NA | NA | NA | NA | 1 | min | %ID/g | PET | Indirect | hours | Plot | 64Cu
88 | 3 | Mice | athymic_nude | Female | Tumor | U87MG | flank_front |  |  | 8 | IV |  | 64Cu | 8 | MBq |  | No | 1 | NA | NA | NA | NA | 1 | min | %ID/g | gamma_spectrometry | Indirect | hours | Plot | 64Cu
88 | 4 | Mice | athymic_nude | Female | Tumor | U87MG | flank_front |  |  | 8 | IV |  | 64Cu | 8 | MBq |  | No | 1 | NA | NA | NA | NA | 1 | min | %ID/g | gamma_spectrometry | Indirect | hours | Plot | 64Cu
89 | 1 | Mice | athymic_nude | Female | Tumor | HBT3477 | abdomen_right_side |  |  | 11 | IV |  | 111In | 2.25 | mg |  | No | 1 | NA | NA | NA | NA | 1 | min | %ID/g | gamma_spectrometry | Indirect | days | Plot | bioprobe
90 | 1 | Mice | BALB/c-nu/nu | Female | Tumor | N87 |  |  |  | 7 | IV | PBS | 111In | 470 | ug |  | No | 1 | NA | NA | NA | NA | 1 | min | %ID/g | scintillation_counting | Indirect | hours | Plot | iron_oxide
90 | 2 | Mice | BALB/c-nu/nu | Female | Tumor | N87 |  |  |  | 7 | IV | PBS | 111In | 470 | ug |  | No | 1 | NA | NA | NA | NA | 1 | min | %ID/g | scintillation_counting | Indirect | hours | Plot | iron_oxide
90 | 3 | Mice | BALB/c-nu/nu | Female | Tumor | N87 |  |  |  | 7 | IV | PBS | 111In | 470 | ug |  | No | 1 | NA | NA | NA | NA | 1 | min | %ID/g | scintillation_counting | Indirect | hours | Plot | iron_oxide
90 | 4 | Mice | BALB/c-nu/nu | Female | Tumor | N87 |  |  |  | 7 | IV | PBS | 111In | 470 | ug |  | No | 1 | NA | NA | NA | NA | 1 | min | %ID/g | scintillation_counting | Indirect | hours | Plot | iron_oxide
90 | 5 | Mice | BALB/c-nu/nu | Female | Tumor | N87 |  |  |  | 7 | IV | PBS | 111In | 470 | ug |  | No | 1 | NA | NA | NA | NA | 1 | min | %ID/g | scintillation_counting | Indirect | hours | Plot | iron_oxide
90 | 6 | Mice | BALB/c-nu/nu | Female | Tumor | N87 |  |  |  | 7 | IV | PBS | 111In | 470 | ug |  | No | 1 | NA | NA | NA | NA | 1 | min | %ID/g | scintillation_counting | Indirect | hours | Plot | iron_oxide
91 | 1 | Mice | BALB/c | Female | No | NA | NA |  | 20 |  | IV | saline |  | 5 | mg/kg |  | No | 1 | NA | NA | NA | NA | 1 | min | %ID | ICP-OES | Direct | min | Plot | Fe
91 | 2 | Mice | BALB/c | Female | No | NA | NA |  | 20 |  | IV | saline | LPA | 5 | mg/kg |  | No | 1 | NA | NA | NA | NA | 1 | min | %ID | ICP-OES | Direct | min | Plot | Fe
92 | 1 | Mice | BALB/c | Female | No | NA | NA |  |  |  | IV |  | 99mTc | 100 | ug |  | No | 1 | NA | NA | NA | NA | 1 | min | %ID/g | gamma_spectrometry | Indirect | min | Table | Fe
93 | 1 | Mice |  |  | No | NA | NA |  |  |  | IV |  | Fe59 | 0.02 | mmol/kg |  | No | 1 | NA | NA | NA | NA | 1 | min | %ID | gamma_spectrometry | Indirect | hours | Plot | Fe
94 | 1 | Mice | BALB/c | Female | No | NA | NA |  | 20 | 7 | IV | PBS | 99mTc | 34.8 | ug |  | No | 1 | NA | NA | NA | NA | 1 | min | %ID/g | gamma_spectrometry | Indirect | min | Plot | Fe
95 | 1 | Mice | BALB/c |  | Tumor | CD20 |  |  | 23 |  | IV | saline | 188Re | 0.16 | mg |  | No | 1 | NA | NA | NA | NA | 1 | min | %ID/g | gamma_spectrometry | Indirect | hours | Table | Fe
96 | 1 | Mice | nu/nu_nude | Female | Tumor | T6-17 | flank_back_right |  |  | 6 | IV |  | 165Ho | 30 | mg/kg |  | No | 1 | NA | NA | NA | NA | 1 | min | %ID/g | ICP-MS | Direct | hours | Plot | Fe
96 | 2 | Mice | nu/nu_nude | Female | Tumor | T6-18 | flank_back_right |  |  | 6 | IV |  | 153Eu | 30 | mg/kg |  | No | 1 | NA | NA | NA | NA | 1 | min | %ID/g | ICP-MS | Direct | hours | Plot | Fe
96 | 3 | Mice | nu/nu_nude | Female | Tumor | T6-19 | flank_back_right |  |  | 6 | IV |  | 158Gd | 30 | mg/kg |  | No | 1 | NA | NA | NA | NA | 1 | min | %ID/g | ICP-MS | Direct | hours | Plot | Fe
96 | 4 | Mice | nu/nu_nude | Female | Tumor | T6-20 | flank_back_right |  |  | 6 | IV |  | 147Sm | 30 | mg/kg |  | No | 1 | NA | NA | NA | NA | 1 | min | %ID/g | ICP-MS | Direct | hours | Plot | Fe
96 | 5 | Mice | nu/nu_nude | Female | Tumor | T6-21 | flank_back_right |  |  | 6 | IV |  | 153Eu | 30 | mg/kg |  | No | 1 | NA | NA | NA | NA | 1 | min | %ID/g | ICP-MS | Direct | hours | Plot | Fe
96 | 6 | Mice | nu/nu_nude | Female | Tumor | T6-22 | flank_back_right |  |  | 6 | IV |  | 158Gd | 30 | mg/kg |  | No | 1 | NA | NA | NA | NA | 1 | min | %ID/g | ICP-MS | Direct | hours | Plot | Fe
96 | 7 | Mice | nu/nu_nude | Female | Tumor | T6-23 | flank_back_right |  |  | 6 | IV |  | 147Sm | 30 | mg/kg |  | No | 1 | NA | NA | NA | NA | 1 | min | %ID/g | ICP-MS | Direct | hours | Plot | Fe
96 | 8 | Mice | nu/nu_nude | Female | Tumor | T6-24 | flank_back_right |  |  | 6 | IV |  | 158Gd | 30 | mg/kg |  | No | 1 | NA | NA | NA | NA | 1 | min | %ID/g | ICP-MS | Direct | hours | Plot | Fe
96 | 9 | Mice | nu/nu_nude | Female | Tumor | T6-25 | flank_back_right |  |  | 6 | IV |  | 153Eu | 30 | mg/kg |  | No | 1 | NA | NA | NA | NA | 1 | min | %ID/g | ICP-MS | Direct | hours | Plot | Fe
97 | 1 | Mice | BALB/c |  | No | NA | NA |  |  |  | IV |  | 111In | 3.2 | MBq |  | No | 1 | NA | NA | NA | NA | 1 | min | %ID/g | gamma_spectrometry | Indirect | min | Table | 111In
98 | 1 | Mice |  |  | No | NA | NA |  |  |  | IV | saline | 68Ga | 0.023 | mg |  | No | 1 | NA | NA | NA | NA | 1 | min | %ID/g | gamma_spectrometry | Indirect | min | Table | Fe
99 | 1 | Mice | BALB/c_nude | Female | Tumor | H1299 | flank_right |  | 23 |  | IV | PBS | 99mTc | 0.72 | mg |  | No | 1 | NA | NA | NA | NA | 1 | min | %ID/g | gamma_spectrometry | Indirect | hours | Plot | USPION-RGD
100 | 1 | Mice | Swiss_albino |  | Tumor | WI-38 |  |  | 30 |  | IV |  | 99mTc | 4.5 | MBq |  | No | 1 | NA | NA | NA | NA | 1 | min | %ID/g | gamma_spectrometry | Indirect | min | Plot | 99mTc
101 | 1 | Mice | athymic_nude | Female | Tumor | T47-D | leg_right |  |  | 9 | IV |  | 68Ga | 3.7 | MBq |  | No | 1 | NA | NA | NA | NA | 1 | min | %ID/g | gamma_spectrometry | Indirect | min | Plot | Fe
102 | 1 | Mice | athymic_nude | Female | Tumor | KB | neck_nape |  | 23 | 5 | IV |  | 64Cu | 4 | mg/kg |  | No | 1 | NA | NA | NA | NA | 1 | min | %ID/g | gamma_spectrometry | Indirect | hours | Table | TETA-SCK-Folate
102 | 2 | Mice | athymic_nude | Female | Tumor | KB | neck_nape |  | 23 | 5 | IV |  | 64Cu | 4 | mg/kg |  | No | 1 | NA | NA | NA | NA | 1 | min | %ID/g | gamma_spectrometry | Indirect | hours | Table | TETA-SCK
103 | 1 | Mice | nude |  | Tumor | MDA-MB-468 | thighs_right |  | 21.5 |  | IV | PBS | 111In | 15 | uCi |  | No | 1 | NA | NA | NA | NA | 1 | min | %ID/g | gamma_spectrometry | Indirect | hours | Plot | nanogel
103 | 2 | Mice | nude |  | Tumor | MDA-MB-468 | thighs_right |  | 21.5 |  | IV | PBS | 111In | 15 | uCi |  | No | 1 | NA | NA | NA | NA | 1 | min | %ID/g | gamma_spectrometry | Indirect | hours | Plot | nanolatex
103 | 3 | Mice | nude |  | Tumor | MDA-MB-468 | thighs_right |  | 21.5 |  | IV | PBS | 111In | 15 | uCi |  | No | 1 | NA | NA | NA | NA | 1 | min | %ID/g | gamma_spectrometry | Indirect | hours | Plot | nanolatex
103 | 4 | Mice | nude |  | Tumor | MDA-MB-468 | thighs_right |  | 21.5 |  | IV | PBS | 111In | 15 | uCi |  | No | 1 | NA | NA | NA | NA | 1 | min | %ID/g | gamma_spectrometry | Indirect | hours | Plot | nanolatex
104 | 1 | Mice | BALB/c-nu |  | No | NA | NA |  |  |  | IV |  | 111In | 1 | mg |  | No | 1 | NA | NA | NA | NA | 1 | min | %ID/g | gamma_spectrometry | Indirect | hours | Plot | polymeric_micelles
105 | 1 | MIce | BALB/c | Female | Tumor | 4T1 | flank_right |  | 21.5 | 6 | IV |  | 99mTc | 20 | mg/kg |  | No | 1 | NA | NA | NA | NA | 1 | min | %ID/g | gamma_spectrometry | Indirect | hours | Plot | polymeric
106 | 1 | Mice | nude | Male | Tumor | PC-3M | flank_right |  |  | 9 | IV |  | 111In | 9 | MBq |  | No | 1 | NA | NA | NA | NA | 1 | min | %ID/g | gamma_spectrometry | Indirect | hours | Plot | polymeric_micelles
106 | 2 | Mice | nude | Male | Tumor | A549 | flank_right |  |  | 9 | IV |  | 111In | 9 | MBq |  | No | 1 | NA | NA | NA | NA | 1 | min | %ID/g | gamma_spectrometry | Indirect | hours | Plot | polymeric_micelles
107 | 1 | Mice | BALB/c_nude | Female | Tumor | HeLa | back |  |  | 7 | IV | saline | 123I | 2.5 | ug |  | No | 1 | NA | NA | NA | NA | 1 | min | %ID/g | gamma_spectrometry | Indirect | hours | Plot | polymeric_micelles
107 | 2 | Mice | BALB/c_nude | Female | Tumor | HeLa | back |  |  | 7 | IV | saline | 123I | 2.5 | ug |  | No | 1 | NA | NA | NA | NA | 1 | min | %ID/g | gamma_spectrometry | Indirect | hours | Plot | polymeric_micelles
108 | 1 | Mice | C57Bl/6 | Female | No | NA | NA |  |  | 14 | IV |  | 89Zr | 150 | uCi |  | No | 1 | NA | NA | NA | NA | 1 | min | %ID/g | gamma_spectrometry | Indirect | hours | Plot | 89Zr
109 | 1 | Mice | BALB/c_nu/nu | Male | Tumor | SKOV-3 | leg_hind_right |  | 20 | 5 | IV | saline | 99mTc | 3.7 | MBq |  | No | 1 | NA | NA | NA | NA | 1 | min | %ID/g | gamma_spectrometry | Indirect | hours | Table | 99mTc
110 | 1 | Mice | C57BL/6 |  | No | NA | NA |  | 28.5 |  | IV | saline | 64Cu | 4 | ug/kg |  | No | 1 | NA | NA | NA | NA | 1 | min | %ID/g | gamma_spectrometry | Indirect | hours | Plot | polymeric
110 | 2 | Mice | C57BL/6 |  | No | NA | NA |  | 28.5 |  | IV | saline | 64Cu | 4 | ug/kg |  | No | 1 | NA | NA | NA | NA | 1 | min | %ID/g | gamma_spectrometry | Indirect | hours | Plot | polymeric
110 | 3 | Mice | C57BL/6 |  | No | NA | NA |  | 28.5 |  | IV | saline | 64Cu | 4 | ug/kg |  | No | 1 | NA | NA | NA | NA | 1 | min | %ID/g | gamma_spectrometry | Indirect | hours | Plot | polymeric
110 | 4 | Mice | C57BL/6 |  | No | NA | NA |  | 28.5 |  | IV | saline | 64Cu | 4 | ug/kg |  | No | 1 | NA | NA | NA | NA | 1 | min | %ID/g | gamma_spectrometry | Indirect | hours | Plot | polymeric
111 | 1 | Mice | BALB/c_athymic | Male | Tumor | MDA-MB-468 | flank_right |  | 18 | 7.5 | IV |  | 111In | 250 | mg/kg |  | No | 1 | NA | NA | NA | NA | 1 | min | %ID/g | gamma_spectrometry | Indirect | hours | Table AND Plot | polymeric_micelles
111 | 2 | Mice | BALB/c_athymic | Male | Tumor | MDA-MB-468 | flank_right |  | 18 | 7.5 | IV |  | 111In | 250 | mg/kg |  | No | 1 | NA | NA | NA | NA | 1 | min | %ID/g | gamma_spectrometry | Indirect | hours | Table AND Plot | polymeric_micelles
111 | 3 | Mice | BALB/c_athymic | Male | Tumor | MCF-7 |  |  | 18 | 7.5 | IV |  | 111In | 250 | mg/kg |  | No | 1 | NA | NA | NA | NA | 1 | min | %ID/g | gamma_spectrometry | Indirect | hours | Table AND Plot | polymeric_micelles
111 | 4 | Mice | BALB/c_athymic | Male | Tumor | MCF-7 |  |  | 18 | 7.5 | IV |  | 111In | 250 | mg/kg |  | No | 1 | NA | NA | NA | NA | 1 | min | %ID/g | gamma_spectrometry | Indirect | hours | Table AND Plot | polymeric_micelles
112 | 1 | Mice | Swiss_normal | Female | No | NA | NA |  |  |  | IV |  | 99mTc | 0.1 | mCi |  | No | 1 | NA | NA | NA | NA | 1 | min | %ID/g | gamma_spectrometry | Indirect | hours | Plot | 99mTc
112 | 2 | Mice | Swiss_normal | Female | No | NA | NA |  |  |  | IV |  | 99mTc | 0.1 | mCi |  | No | 1 | NA | NA | NA | NA | 1 | min | %ID/g | gamma_spectrometry | Indirect | hours | Plot | 99mTc
113 | 1 | Mice | BALB/c |  | Tumor | EAT | flank |  | 25 | 10 | IV |  | 99mTc | 0.05 | mg |  | No | 1 | NA | NA | NA | NA | 1 | min | %ID/g | gamma_spectrometry | Indirect | hours | Plot | polymeric
114 | 1 | Mice | Swiss_albino |  | Tumor | EAT | leg_hind_right |  | 27.5 |  | IV |  | 99mTc | 10 | MBq/kg |  | No | 1 | NA | NA | NA | NA | 1 | min | %ID/g | gamma_spectrometry | Indirect | hours | Table | 99mTc
114 | 2 | Mice | Swiss_albino |  | Tumor | EAT | leg_hind_right |  | 27.5 |  | IV |  | 99mTc | 10 | MBq/kg |  | No | 1 | NA | NA | NA | NA | 1 | min | %ID/g | gamma_spectrometry | Indirect | hours | Table | 99mTc
114 | 3 | Mice | Swiss_albino |  | No | NA | NA |  | 27.5 |  | IV |  | 99mTc | 10 | MBq/kg |  | No | 1 | NA | NA | NA | NA | 1 | min | %ID/g | gamma_spectrometry | Indirect | hours | Table | 99mTc
114 | 4 | Mice | Swiss_albino |  | No | NA | NA |  | 27.5 |  | IV |  | 99mTc | 10 | MBq/kg |  | No | 1 | NA | NA | NA | NA | 1 | min | %ID/g | gamma_spectrometry | Indirect | hours | Table | 99mTc
115 | 1 | Mice | athymic_nude |  | Tumor | PC-3PIP AND PC-3flu |  |  | 27.5 |  | IV | saline | 111In | 0.28 | mg |  | No | 1 | NA | NA | NA | NA | 1 | min | %ID/g | gamma_spectrometry | Indirect | hours | Table | polymeric
115 | 2 | Mice | athymic_nude |  | Tumor | PC-3PIP AND PC-3flu |  |  | 27.5 |  | IV | saline | 111In | 0.28 | mg |  | No | 1 | NA | NA | NA | NA | 1 | min | %ID/g | gamma_spectrometry | Indirect | hours | Table | polymeric
116 | 1 | Mice | ddY | Male | No | NA | NA |  |  |  | IV |  | 111In | 0.1 | mg/kg |  | No | 1 | NA | NA | NA | NA | 1 | min | %ID/g | gamma_spectrometry | Indirect | hours | Table | polymeric
117 | 1 | Mice | C57BL6_black | Male | No | NA | NA |  | 20 |  | IV |  |  | 12 | mg/kg |  | No | 1 | NA | NA | NA | NA | 1 | min | ug/g | ESR_spectroscopy | Direct | hours | Plot | Fe
117 | 2 | Mice | C57BL6_black | Male | No | NA | NA |  | 20 |  | IV |  |  | 12 | mg/kg |  | No | 1 | NA | NA | NA | NA | 1 | min | ug/g | ESR_spectroscopy | Direct | hours | Plot | Fe
117 | 3 | Mice | C57BL6_black | Male | No | NA | NA |  | 20 |  | IV |  |  | 12 | mg/kg |  | No | 1 | NA | NA | NA | NA | 1 | min | ug/g | ESR_spectroscopy | Direct | hours | Plot | Fe
118 | 1 | Mice | BALB/c | Male | Tumor | CT26 | flank_hind_left |  |  | 8 | IV |  | 131I | 1.85 | MBq |  | No | 1 | NA | NA | NA | NA | 1 | min | %ID/g | gamma_spectrometry | Indirect | hours | Table | 131I
119 | 1 | Mice | ICR | Male | No | NA | NA |  | 20 | 7 | IV | saline | 125I | 10 | mg/kg |  | No | 1 | NA | NA | NA | NA | 1 | min | ug/g | gamma_spectrometry | Indirect | days | Table | Si
119 | 2 | Mice | ICR | Male | No | NA | NA |  | 20 | 7 | IV | saline | 125I | 10 | mg/kg |  | No | 1 | NA | NA | NA | NA | 1 | min | ug/g | gamma_spectrometry | Indirect | days | Table | Si
Note on X2: ====== ID#AAABFm01fvc Alexandros Angelis (2024-02-21 10:08:40) assumed
Note on D5: ====== ID#AAABHI1H9MU Alexandros Angelis (2024-02-22 10:03:24) SLACCAS Laboratory Animal Co, Ltd. (Shanghai, China)
Note on M5: ====== ID#AAABHI1H9Mg Alexandros Angelis (2024-02-22 10:10:14) physiological
Note on X5: ====== ID#AAABHI1H9Mw Alexandros Angelis (2024-02-22 10:13:48) assumed
Note on D6: ====== ID#AAABHIJ0a68 Alexandros Angelis (2024-02-22 18:30:14) from Harlan, France
Note on M6: ====== ID#AAABHIJ0a7A Alexandros Angelis (2024-02-22 18:32:07) PBS
Note on X6: ====== ID#AAABHIJ0a7E Alexandros Angelis (2024-02-22 18:34:10) assumed
Note on J7: ====== ID#AAABHMus3B0 Alexandros Angelis (2024-02-23 15:24:37) 25-30 g
Note on K7: ====== ID#AAABHMus3Bk Alexandros Angelis (2024-02-23 15:23:56) 6-8 weeks
Note on X7: ====== ID#AAABHMus3Bg Alexandros Angelis (2024-02-23 15:20:05) assumed
Note on J8: ====== ID#AAABHMus3B4 Alexandros Angelis (2024-02-23 15:24:45) 25-30 g
Note on K8: ====== ID#AAABHMus3Bo Alexandros Angelis (2024-02-23 15:24:02) 6-8 weeks
Note on J9: ====== ID#AAABHMus3B8 Alexandros Angelis (2024-02-23 15:24:48) 25-30 g
Note on K9: ====== ID#AAABHMus3Bs Alexandros Angelis (2024-02-23 15:24:06) 6-8 weeks
Note on K10: ====== ID#AAABHMus3Bw Alexandros Angelis (2024-02-23 15:24:09) 6-8 weeks
Note on J11: ====== ID#AAABH0QFt0c Alexandros Angelis (2024-02-26 07:18:25) 25-30 g
Note on X11: ====== ID#AAABH0QFt0k Alexandros Angelis (2024-02-26 07:33:59) assumed
Note on J12: ====== ID#AAABH0QFt0g Alexandros Angelis (2024-02-26 07:18:39) 25-30 g
Note on X47: ====== ID#AAABGz6kVwc Alexandros Angelis (2024-02-27 08:03:47) assumed
Note on C48: ====== ID#AAABIKAtjVc Alexandros Angelis (2024-02-28 13:39:23) Jackson Laboratory
Note on M48: ====== ID#AAABIKAtjVk Alexandros Angelis (2024-02-28 13:42:26) deionised
Note on O48: [Σχόλιο σε νήμα] Η έκδοση του Excel που χρησιμοποιείτε επιτρέπει την ανάγνωση αυτού του σχολίου σε νήμα, ωστόσο, οι αλλαγές που θα γίνουν θα καταργηθούν αν το αρχείο ανοιχτεί σε νεότερη έκδοση του Excel. Μάθετε περισσότερα: https://go.microsoft.com/fwlink/?linkid=870924 Σχόλιο: Volume = 120μL
Note on X48: ====== ID#AAABIKAtjVg Alexandros Angelis (2024-02-28 13:42:03) assumed
Note on C55: ====== ID#AAABIL2Wu84 Alexandros Angelis (2024-02-28 18:09:36) from Charles River Laboratories (Yokohama, Japan)
Note on X55: ====== ID#AAABIL2Wu88 Alexandros Angelis (2024-02-28 18:10:44) assumed
Note on C61: ====== ID#AAABIaAqz04 Alexandros Angelis (2024-03-01 09:55:07) with flank tumors
Note on X61: ====== ID#AAABIaAqz0w Alexandros Angelis (2024-03-01 09:38:36) assumed
Note on N62: ====== ID#AAABIaAqz2o Alexandros Angelis (2024-03-01 10:29:07) Polyethylenimine
Note on X62: ====== ID#AAABIaAqz2w Alexandros Angelis (2024-03-01 10:32:08) assumed
Note on C63: ====== ID#AAABIa8XxzA Alexandros Angelis (2024-03-01 11:36:04) U87MG tumored
Note on X63: ====== ID#AAABIa8Xxyc Alexandros Angelis (2024-03-01 11:22:05) assumed
Note on K64: ====== ID#AAABIampoec Alexandros Angelis (2024-03-01 15:47:40) 6-8 weeks
Note on X64: ====== ID#AAABI7sZ0hQ Alexandros Angelis (2024-03-07 15:09:09) assumed
Note on C70: ====== ID#AAABI7sZ0kQ Alexandros Angelis (2024-03-07 16:34:00) tumored
Note on J70: ====== ID#AAABI7sZ0hs Alexandros Angelis (2024-03-07 15:52:31) 15-20 g
Note on X70: ====== ID#AAABI7sZ0hw Alexandros Angelis (2024-03-07 15:55:27) assumed
Note on J74: ====== ID#AAABI-kzqrU Alexandros Angelis (2024-03-08 19:47:05) 20-25 g
Note on K74: ====== ID#AAABI-kzqrY Alexandros Angelis (2024-03-08 19:47:20) 6-8 weeks
Note on O74: ====== ID#AAABI-kzqrg Alexandros Angelis (2024-03-08 19:54:01) 200μL with 7 mg/mL concentration
Note on J75: ====== ID#AAABI-kzqr4 Alexandros Angelis (2024-03-08 20:37:34) 20-25 g
Note on X75: ====== ID#AAABI-kzqsA Alexandros Angelis (2024-03-08 20:40:17) assumed
Note on C76: ====== ID#AAABI-kzqsM Alexandros Angelis (2024-03-08 20:43:37) EMT-6 tumor
Note on J76: ====== ID#AAABI-kzqsE Alexandros Angelis (2024-03-08 20:42:24) 20-30 g
Note on J77: ====== ID#AAABI-kzqr8 Alexandros Angelis (2024-03-08 20:39:27) 20-25 g
Note on C78: ====== ID#AAABI-kzqsQ Alexandros Angelis (2024-03-08 20:43:40) EMT-6 tumor
Note on J78: ====== ID#AAABI-kzqsI Alexandros Angelis (2024-03-08 20:42:28) 20-30 g
Note on D79: ====== ID#AAABIxHRKuo Alexandros Angelis (2024-03-09 10:20:59) severe combined immune deficient mice
Note on I79: [Σχόλιο σε νήμα] Η έκδοση του Excel που χρησιμοποιείτε επιτρέπει την ανάγνωση αυτού του σχολίου σε νήμα, ωστόσο, οι αλλαγές που θα γίνουν θα καταργηθούν αν το αρχείο ανοιχτεί σε νεότερη έκδοση του Excel. Μάθετε περισσότερα: https://go.microsoft.com/fwlink/?linkid=870924 Σχόλιο: Diameter 0.5 mm
Note on O79: [Σχόλιο σε νήμα] Η έκδοση του Excel που χρησιμοποιείτε επιτρέπει την ανάγνωση αυτού του σχολίου σε νήμα, ωστόσο, οι αλλαγές που θα γίνουν θα καταργηθούν αν το αρχείο ανοιχτεί σε νεότερη έκδοση του Excel. Μάθετε περισσότερα: https://go.microsoft.com/fwlink/?linkid=870924 Σχόλιο: 1e+7 particles Volume = 0.2 ml
Note on X79: ====== ID#AAABIxHRKug Alexandros Angelis (2024-03-09 10:08:43) assumed
Note on D80: ====== ID#AAABIxHRKus Alexandros Angelis (2024-03-09 10:21:05) severe combined immune deficient mice
Note on O80: [Σχόλιο σε νήμα] Η έκδοση του Excel που χρησιμοποιείτε επιτρέπει την ανάγνωση αυτού του σχολίου σε νήμα, ωστόσο, οι αλλαγές που θα γίνουν θα καταργηθούν αν το αρχείο ανοιχτεί σε νεότερη έκδοση του Excel. Μάθετε περισσότερα: https://go.microsoft.com/fwlink/?linkid=870924 Σχόλιο: 1e+11 particles Volume = 0.2 ml
Note on D81: ====== ID#AAABJBRy8HQ Alexandros Angelis (2024-03-10 10:02:31) strain code 088, homozygous
Note on K81: ====== ID#AAABJBRy8HY Alexandros Angelis (2024-03-10 10:03:07) 6-8 weeks
Note on X81: ====== ID#AAABJBRy8HM Alexandros Angelis (2024-03-10 09:59:59) assumed
Note on D82: ====== ID#AAABJBRy8HU Alexandros Angelis (2024-03-10 10:02:38) strain code 088, homozygous
Note on K82: ====== ID#AAABJBRy8Hc Alexandros Angelis (2024-03-10 10:03:16) 6-8 weeks
Note on K83: ====== ID#AAABJBRy8H4 Alexandros Angelis (2024-03-10 10:33:43) 4-6 weeks
Note on O83: ====== ID#AAABJBRy8H8 Alexandros Angelis (2024-03-10 10:35:49) 200 uL of 0.1 mg/mL
Note on X83: ====== ID#AAABJCCYDWA Alexandros Angelis (2024-03-10 15:56:24) assumed
Note on K87: ====== ID#AAABHWLQVZ0 Alexandros Angelis (2024-03-10 14:27:44) 8-10 weeks
Note on X87: ====== ID#AAABJCCYDV4 Alexandros Angelis (2024-03-10 15:56:08) assumed
Note on AA87: ====== ID#AAABHWLQVac Alexandros Angelis (2024-03-10 14:34:51) instrumental neutron activation analysis
Note on X92: ====== ID#AAABJCCYDV8 Alexandros Angelis (2024-03-10 15:56:13) assumed
Note on X94: ====== ID#AAABJCCYDWE Alexandros Angelis (2024-03-10 16:31:31) asssumed
Note on AE94: ====== ID#AAABJCCYDWM Alexandros Angelis (2024-03-10 16:39:29) 60000 molecules of Cu64 per NP
Note on L95: ====== ID#AAABJCCYDWI Alexandros Angelis (2024-03-10 16:32:29) intrarectally
Note on J96: ====== ID#AAABJADqI2I Alexandros Angelis (2024-03-11 17:00:50) 20-26 g
Note on N96: ====== ID#AAABJADqI2A Alexandros Angelis (2024-03-11 16:48:04) Technetium-99 m
Note on O96: ====== ID#AAABJADqI14 Alexandros Angelis (2024-03-11 16:44:50) 100 uL
Note on N97: ====== ID#AAABJADqI2E Alexandros Angelis (2024-03-11 16:48:10) Technetium-99 m
Note on J98: ====== ID#AAABJBNas4g Alexandros Angelis (2024-03-11 18:07:34) 18-22 g
Note on X98: ====== ID#AAABJBNas4I Alexandros Angelis (2024-03-11 17:54:33) assumed
Note on J99: ====== ID#AAABJBNas4k Alexandros Angelis (2024-03-11 18:09:11) 18-22 g
Note on J100: ====== ID#AAABJBNas4o Alexandros Angelis (2024-03-11 18:09:17) 16-18 g
Note on J101: ====== ID#AAABJBNas4s Alexandros Angelis (2024-03-11 18:09:23) 16-18 g
Note on J102: ====== ID#AAABJBNas6I Alexandros Angelis (2024-03-11 19:34:32) 20-25 g
Note on X102: ====== ID#AAABJBNas6E Alexandros Angelis (2024-03-11 19:33:37) assumed
Note on J103: ====== ID#AAABJBNas6M Alexandros Angelis (2024-03-11 19:34:45) 20-25 g
Note on J104: ====== ID#AAABJBNas6Y Alexandros Angelis (2024-03-11 20:07:28) 20-30 g
Note on X104: ====== ID#AAABJGfrBcM Alexandros Angelis (2024-03-12 12:05:22) assumed
Note on J105: ====== ID#AAABJGTCIZg Alexandros Angelis (2024-03-12 10:09:24) 20-25 g
Note on X105: ====== ID#AAABJGfrBcI Alexandros Angelis (2024-03-12 12:05:16) assumed
Note on J110: ====== ID#AAABJGfrBcE Alexandros Angelis (2024-03-12 12:03:30) 18-20 g
Note on X110: ====== ID#AAABJGfrBcQ Alexandros Angelis (2024-03-12 12:05:46) assumed
Note on X114: ====== ID#AAABIzLMvFE Alexandros Angelis (2024-03-12 15:33:19) assumed
Note on G116: ====== ID#AAABJH4cN8k Alexandros Angelis (2024-03-13 09:50:14) triple negative breast cancer
Note on J116: ====== ID#AAABJH4cN8w Alexandros Angelis (2024-03-13 10:06:04) 15-20 g
Note on O116: ====== ID#AAABI0TTV5c Alexandros Angelis (2024-03-13 10:52:45) average
Note on X116: ====== ID#AAABI0TTV5Y Alexandros Angelis (2024-03-13 10:50:52) assumed
Note on X119: ====== ID#AAABI08XsQg Alexandros Angelis (2024-03-13 14:14:46) assumed
Note on G120: ====== ID#AAABI05-A9w Alexandros Angelis (2024-03-13 11:37:57) murine colon carcinoma
Note on I120: [Σχόλιο σε νήμα] Η έκδοση του Excel που χρησιμοποιείτε επιτρέπει την ανάγνωση αυτού του σχολίου σε νήμα, ωστόσο, οι αλλαγές που θα γίνουν θα καταργηθούν αν το αρχείο ανοιχτεί σε νεότερη έκδοση του Excel. Μάθετε περισσότερα: https://go.microsoft.com/fwlink/?linkid=870924 Σχόλιο: Diameter 7 mm
Note on J120: ====== ID#AAABI05-A9s Alexandros Angelis (2024-03-13 11:36:52) 16-20 g
Note on K120: ====== ID#AAABI05-A9o Alexandros Angelis (2024-03-13 11:36:35) 5-6 weeks
Note on O120: [Σχόλιο σε νήμα] Η έκδοση του Excel που χρησιμοποιείτε επιτρέπει την ανάγνωση αυτού του σχολίου σε νήμα, ωστόσο, οι αλλαγές που θα γίνουν θα καταργηθούν αν το αρχείο ανοιχτεί σε νεότερη έκδοση του Excel. Μάθετε περισσότερα: https://go.microsoft.com/fwlink/?linkid=870924 Σχόλιο: Injection 6 ml/kg_BW
Note on X120: ====== ID#AAABI08XsQk Alexandros Angelis (2024-03-13 14:14:55) assumed
Note on AA120: ====== ID#AAABI05-A-A Alexandros Angelis (2024-03-13 11:45:07) neutron activation analysis
Note on I121: [Σχόλιο σε νήμα] Η έκδοση του Excel που χρησιμοποιείτε επιτρέπει την ανάγνωση αυτού του σχολίου σε νήμα, ωστόσο, οι αλλαγές που θα γίνουν θα καταργηθούν αν το αρχείο ανοιχτεί σε νεότερη έκδοση του Excel. Μάθετε περισσότερα: https://go.microsoft.com/fwlink/?linkid=870924 Σχόλιο: Diameter 7 mm
Note on O121: [Σχόλιο σε νήμα] Η έκδοση του Excel που χρησιμοποιείτε επιτρέπει την ανάγνωση αυτού του σχολίου σε νήμα, ωστόσο, οι αλλαγές που θα γίνουν θα καταργηθούν αν το αρχείο ανοιχτεί σε νεότερη έκδοση του Excel. Μάθετε περισσότερα: https://go.microsoft.com/fwlink/?linkid=870924 Σχόλιο: Injection 4,5 ml/kg_BW
Note on D122: ====== ID#AAABI08XsQE Alexandros Angelis (2024-03-13 13:07:43) Kyudo Co., Ltd., Saga, Japan
Note on J122: ====== ID#AAABI08XsQM Alexandros Angelis (2024-03-13 13:22:38) 29-35 g
Note on K122: ====== ID#AAABI08XsQI Alexandros Angelis (2024-03-13 13:08:10) 5-6 weeks
Note on O122: ====== ID#AAABI08XsQQ Alexandros Angelis (2024-03-13 13:30:48) 1.01 mM of Au in 10 μL/g(bw)
Note on X122: ====== ID#AAABI08XsQo Alexandros Angelis (2024-03-13 14:15:04) assumed
Note on O123: ====== ID#AAABI08XsQU Alexandros Angelis (2024-03-13 13:31:05) 1.05 mM of Au in 10 μL/g(bw)
Note on O124: ====== ID#AAABI08XsQ0 Alexandros Angelis (2024-03-13 14:22:20) 150 μL of 1 g/L NPs
Note on X124: ====== ID#AAABI08XsQs Alexandros Angelis (2024-03-13 14:15:09) assumed
Note on O125: ====== ID#AAABI08XsQ4 Alexandros Angelis (2024-03-13 14:22:36) 150 μL of 1 g/L NPs
Note on O126: ====== ID#AAABI1tplHI Alexandros Angelis (2024-03-14 09:46:39) 200 μL of 150 μg/mL of GNRs
Note on X126: ====== ID#AAABI1tplHQ Alexandros Angelis (2024-03-14 10:30:04) assumed
Note on O127: ====== ID#AAABI1tplHg Alexandros Angelis (2024-03-14 10:48:27) 50 μL of 5 mg/mL
Note on X127: ====== ID#AAABI1tplHU Alexandros Angelis (2024-03-14 10:30:09) assumed
Note on K129: ====== ID#AAABI1tqPDw Alexandros Angelis (2024-03-14 11:45:27) 9-10 weeks
Note on O129: ====== ID#AAABI1tqPD8 Alexandros Angelis (2024-03-14 11:50:46) 5-10 MBq
Note on X129: ====== ID#AAABI1tqPDc Alexandros Angelis (2024-03-14 11:28:12) assumed
Note on K130: ====== ID#AAABI1tqPD0 Alexandros Angelis (2024-03-14 11:45:44) 9-10 weeks
Note on O130: ====== ID#AAABI1tqPEA Alexandros Angelis (2024-03-14 11:50:49) 5-10 MBq
Note on J131: ====== ID#AAABI1CILYs Alexandros Angelis (2024-03-14 13:42:21) 18-22 g
Note on X131: ====== ID#AAABI1Z1rFM Alexandros Angelis (2024-03-14 13:57:55) assumed
Note on J132: ====== ID#AAABI1CILY0 Alexandros Angelis (2024-03-14 13:49:36) 16-18 g
Note on X134: ====== ID#AAABI1Z1rF8 Alexandros Angelis (2024-03-14 14:26:08) assumed
Note on H139: ====== ID#AAABI2cIDpQ Alexandros Angelis (2024-03-15 10:29:56) left lateral thigh muscles
Note on J139: ====== ID#AAABI2cIDpI Alexandros Angelis (2024-03-15 10:05:08) 20-25 g
Note on K139: ====== ID#AAABI2cIDpE Alexandros Angelis (2024-03-15 10:04:53) 7-8 weeks
Note on K140: ====== ID#AAABI2cIDpk Alexandros Angelis (2024-03-15 11:15:47) 4-5 weeks
Note on O140: ====== ID#AAABI2cIDpw Alexandros Angelis (2024-03-15 11:21:03) 5-10 MBq
Note on X140: ====== ID#AAABI2cIDpg Alexandros Angelis (2024-03-15 11:11:40) assumed
Note on K141: ====== ID#AAABI2cIDps Alexandros Angelis (2024-03-15 11:16:14) 4-5 weeks
Note on O141: ====== ID#AAABI2cIDp0 Alexandros Angelis (2024-03-15 11:21:11) 5-10 MBq
Note on O142: ====== ID#AAABI2cIDqw Alexandros Angelis (2024-03-15 12:41:35) 5-10 MBq
Note on O143: ====== ID#AAABI2cIDq0 Alexandros Angelis (2024-03-15 12:41:39) 5-10 MBq
Note on K144: ====== ID#AAABI2cIDrU Alexandros Angelis (2024-03-15 12:58:11) 4-5 weeks
Note on O144: ====== ID#AAABI2cIDq4 Alexandros Angelis (2024-03-15 12:41:54) 5-10 MBq
Note on X144: ====== ID#AAABI2cIDrA Alexandros Angelis (2024-03-15 12:42:27) assumed
Note on O145: ====== ID#AAABI2cIDq8 Alexandros Angelis (2024-03-15 12:41:58) 5-10 MBq
Note on O146: ====== ID#AAABI2cIDrE Alexandros Angelis (2024-03-15 12:45:34) 5-10 MBq
Note on O147: ====== ID#AAABI2cIDrI Alexandros Angelis (2024-03-15 12:45:38) 5-10 MBq
Note on K148: ====== ID#AAABI2cIDrY Alexandros Angelis (2024-03-15 13:33:04) 4-5 weeks
Note on O148: ====== ID#AAABI2cIDrg Alexandros Angelis (2024-03-15 13:36:52) 5-10 MBq
Note on X148: ====== ID#AAABI2cIDrc Alexandros Angelis (2024-03-15 13:36:40) assumed
Note on O149: ====== ID#AAABI2cIDrk Alexandros Angelis (2024-03-15 13:36:55) 5-10 MBq
Note on O150: ====== ID#AAABI2cIDro Alexandros Angelis (2024-03-15 13:36:59) 5-10 MBq
Note on O151: ====== ID#AAABI2cIDrs Alexandros Angelis (2024-03-15 13:37:02) 5-10 MBq
Note on K152: ====== ID#AAABJhlhQC0 Alexandros Angelis (2024-03-19 09:49:29) 4-5 weeks
Note on O152: ====== ID#AAABJhlhQC4 Alexandros Angelis (2024-03-19 09:50:04) 5-10 MBq
Note on X152: ====== ID#AAABJhlhQDg Alexandros Angelis (2024-03-19 10:33:57) assumed
Note on O153: ====== ID#AAABJhlhQC8 Alexandros Angelis (2024-03-19 09:50:07) 5-10 MBq
Note on O154: ====== ID#AAABJhlhQDA Alexandros Angelis (2024-03-19 09:50:10) 5-10 MBq
Note on O155: ====== ID#AAABJhlhQDE Alexandros Angelis (2024-03-19 09:50:13) 5-10 MBq
Note on J156: ====== ID#AAABJhlhQDo Alexandros Angelis (2024-03-19 10:36:17) 28-29 g
Note on X156: ====== ID#AAABJhlhQDk Alexandros Angelis (2024-03-19 10:34:37) assumed
Note on J157: ====== ID#AAABJhlhQDs Alexandros Angelis (2024-03-19 10:36:22) 28-29 g
Note on X158: ====== ID#AAABJhdQG8Y Alexandros Angelis (2024-03-19 12:02:17) assumed
Note on K159: ====== ID#AAABJhdQHCo Alexandros Angelis (2024-03-19 12:38:56) 4-5 weeks
Note on O159: ====== ID#AAABJhdQHCs Alexandros Angelis (2024-03-19 12:42:46) 5-8 MBq
Note on X159: ====== ID#AAABJhdQHC0 Alexandros Angelis (2024-03-19 12:43:58) assumed
Note on O160: ====== ID#AAABJhdQHCw Alexandros Angelis (2024-03-19 12:42:54) 5-8 MBq
Note on X163: ====== ID#AAABJhdQHDM Alexandros Angelis (2024-03-19 13:40:17) assumed
Note on J164: ====== ID#AAABJhdQHDc Alexandros Angelis (2024-03-19 14:19:34) ~21-26 g
Note on X164: ====== ID#AAABJhdQHDg Alexandros Angelis (2024-03-19 14:22:02) assumed
Note on X165: ====== ID#AAABJiPMrQo Alexandros Angelis (2024-03-20 09:57:45) assumed
Note on K169: ====== ID#AAABJiPMrRo Alexandros Angelis (2024-03-20 11:01:00) 6-8 weeks
Note on N169: ====== ID#AAABJiPMrRk Alexandros Angelis (2024-03-20 10:58:33) Rhenium
Note on X169: ====== ID#AAABJiPMrRs Alexandros Angelis (2024-03-20 11:02:28) assumed
Note on O170: ====== ID#AAABJiP0Qpg Alexandros Angelis (2024-03-20 12:59:45) 5-10 MBq
Note on X170: ====== ID#AAABJiP0QpY Alexandros Angelis (2024-03-20 12:56:18) assumed
Note on X173: ====== ID#AAABJiP0QqU Alexandros Angelis (2024-03-20 13:47:11) assumed
Note on X174: ====== ID#AAABJiP0QrQ Alexandros Angelis (2024-03-20 14:28:38) assumed
Note on X175: ====== ID#AAABKDgCH6Y Alexandros Angelis (2024-03-21 09:30:25) assumed
Note on O176: ====== ID#AAABKDgCH6o Alexandros Angelis (2024-03-21 10:17:15) 5-10 MBq
Note on X176: ====== ID#AAABKDgCH6w Alexandros Angelis (2024-03-21 12:02:55) asssumed
Note on K180: ====== ID#AAABKDgCH7A Alexandros Angelis (2024-03-21 12:35:18) 4-5 weeks
Note on O180: ====== ID#AAABKDgCH7M Alexandros Angelis (2024-03-21 12:37:16) 5-10 MBq
Note on X180: ====== ID#AAABKDgCH7Q Alexandros Angelis (2024-03-21 12:37:45) assumed
Note on O186: ====== ID#AAABKDgCH-8 Alexandros Angelis (2024-03-21 13:57:24) 5-10 MBq
Note on K192: ====== ID#AAABKDgCH_8 Alexandros Angelis (2024-03-21 15:06:32) 4-5 weeks
Note on O192: ====== ID#AAABKDgCIAA Alexandros Angelis (2024-03-21 15:13:12) 5-10 MBq
Note on K198: ====== ID#AAABJkptdJw Alexandros Angelis (2024-03-22 09:44:10) 6-8 weeks
Note on K200: ====== ID#AAABJkptdKI Alexandros Angelis (2024-03-22 10:35:23) 7-9 weeks
Note on O200: ====== ID#AAABJkptdKM Alexandros Angelis (2024-03-22 10:38:53) 5-10 MBq
Note on J206: ====== ID#AAABJk8hkEw Alexandros Angelis (2024-03-22 11:36:26) 23-27 g
Note on X207: ====== ID#AAABJk8hkFE Alexandros Angelis (2024-03-22 13:08:09) assumed
Note on X213: ====== ID#AAABJk8hkFk Alexandros Angelis (2024-03-22 14:01:32) assumed
Note on K217: ====== ID#AAABKNhCtlk Alexandros Angelis (2024-03-26 11:22:18) 6-8 weeks
Note on O217: ====== ID#AAABKNhCtl4 Alexandros Angelis (2024-03-26 11:35:43) 4-6 MBq
Note on X217: ====== ID#AAABKNhCtl0 Alexandros Angelis (2024-03-26 11:32:16) assumed
Note on X219: ====== ID#AAABKNhCtmk Alexandros Angelis (2024-03-26 12:46:45) assumed
Note on X221: ====== ID#AAABKNhCtm8 Alexandros Angelis (2024-03-26 13:31:25) assumed
Note on J222: ====== ID#AAABKNhCtnc Alexandros Angelis (2024-03-26 14:29:11) 20-22 g
Note on X222: ====== ID#AAABKNhCtnw Alexandros Angelis (2024-03-26 14:40:46) assumed
Note on O223: ====== ID#AAABKNhCtoA Alexandros Angelis (2024-03-26 15:12:26) 2-3 MBq
Note on X223: ====== ID#AAABJ4MXxbI Alexandros Angelis (2024-03-27 14:59:50) assumed
Note on D225: ====== ID#AAABJ4MXxVg Alexandros Angelis (2024-03-27 09:24:00) from SLC (Shizuoka, Japan)
Note on X225: ====== ID#AAABJ4MXxbE Alexandros Angelis (2024-03-27 14:59:42) assumed
Note on D226: ====== ID#AAABJ4MXxWU Alexandros Angelis (2024-03-27 10:37:38) from Taconic Farms Inc.
Note on K226: ====== ID#AAABJ4MXxWM Alexandros Angelis (2024-03-27 10:31:45) 6-8 weeks
Note on X226: ====== ID#AAABJ4MXxbA Alexandros Angelis (2024-03-27 14:59:35) assumed
Note on K228: ====== ID#AAABJ4MXxWw Alexandros Angelis (2024-03-27 11:28:16) 4-6 weeks
Note on X228: ====== ID#AAABJ4MXxa8 Alexandros Angelis (2024-03-27 14:59:29) assumed
Note on K229: ====== ID#AAABJ4MXxW0 Alexandros Angelis (2024-03-27 11:30:05) 4-6 weeks
Note on D230: ====== ID#AAABJ4MXxYA Alexandros Angelis (2024-03-27 13:02:32) SCID: Severe combined immunodeficient
Note on K230: ====== ID#AAABJ4MXxYE Alexandros Angelis (2024-03-27 13:02:52) 8-9 weeks
Note on X230: ====== ID#AAABJ4MXxa4 Alexandros Angelis (2024-03-27 14:59:23) assumed
Note on AA230: ====== ID#AAABJ4MXxYI Alexandros Angelis (2024-03-27 13:10:22) Computed Tomography
Note on J231: ====== ID#AAABJ4MXxZ0 Alexandros Angelis (2024-03-27 14:04:58) 16-18 g
Note on N231: ====== ID#AAABJ4MXxZ4 Alexandros Angelis (2024-03-27 14:06:36) encapsulated as I 125-tyraminyl inulin
Note on O231: [Σχόλιο σε νήμα] Η έκδοση του Excel που χρησιμοποιείτε επιτρέπει την ανάγνωση αυτού του σχολίου σε νήμα, ωστόσο, οι αλλαγές που θα γίνουν θα καταργηθούν αν το αρχείο ανοιχτεί σε νεότερη έκδοση του Excel. Μάθετε περισσότερα: https://go.microsoft.com/fwlink/?linkid=870924 Σχόλιο: 500 g/200μL in 200 μL injection
Note on X231: ====== ID#AAABJ4MXxa0 Alexandros Angelis (2024-03-27 14:59:17) assumed
Note on J233: ====== ID#AAABJ4MXxas Alexandros Angelis (2024-03-27 14:57:51) 25-30 g
Note on X233: ====== ID#AAABJ4MXxaw Alexandros Angelis (2024-03-27 14:59:11) assumed
Note on L234: ====== ID#AAABJ4MXxbQ Alexandros Angelis (2024-03-27 15:12:22) intraperitoneal injection
Note on L235: ====== ID#AAABJ4MXxbU Alexandros Angelis (2024-03-27 15:12:52) subcutaneous injection
Note on G236: ====== ID#AAABKbjxNeY Alexandros Angelis (2024-03-28 09:41:19) Ehrlich’s ascites tumor
Note on J236: ====== ID#AAABKbjxNeg Alexandros Angelis (2024-03-28 09:44:14) 25-30 g
Note on K236: ====== ID#AAABKbjxNec Alexandros Angelis (2024-03-28 09:44:00) 6-8 weeks
Note on X236: ====== ID#AAABJ5nwx78 Alexandros Angelis (2024-03-28 12:12:17) assumed
Note on J237: ====== ID#AAABKbjxNfM Alexandros Angelis (2024-03-28 10:30:38) 15-25 g
Note on K237: ====== ID#AAABKbjxNfQ Alexandros Angelis (2024-03-28 10:30:52) 6-10 weeks
Note on X237: ====== ID#AAABJ5nwx8A Alexandros Angelis (2024-03-28 12:12:22) assumed
Note on J238: ====== ID#AAABJ5nwx7M Alexandros Angelis (2024-03-28 11:35:43) 18-21 g
Note on X238: ====== ID#AAABJ5nwx8E Alexandros Angelis (2024-03-28 12:12:26) assumed
Note on D243: ====== ID#AAABJ50UfE8 Alexandros Angelis (2024-03-28 13:03:57) from Harlan Italy s.r.l., San Pietro al Natisone (UD), Italy
Note on J243: ====== ID#AAABJ50UfFA Alexandros Angelis (2024-03-28 13:05:52) 25-30 g
Note on X243: ====== ID#AAABJ50UfFc Alexandros Angelis (2024-03-28 13:10:58) assumed
Note on K244: ====== ID#AAABJ6EiUO4 Alexandros Angelis (2024-03-28 13:54:07) 6-10 weeks
Note on X244: ====== ID#AAABJ6EiUO0 Alexandros Angelis (2024-03-28 13:53:24) assumed
Note on X245: ====== ID#AAABKdrtWrg Alexandros Angelis (2024-03-29 10:32:15) assumed
Note on K249: ====== ID#AAABKdrtWsU Alexandros Angelis (2024-03-29 12:02:29) 5-6 weeks
Note on X249: ====== ID#AAABKdrtWsM Alexandros Angelis (2024-03-29 12:01:28) assumed
Note on X255: ====== ID#AAABJ5mGTE4 Alexandros Angelis (2024-04-01 07:31:46) assumed
Note on O259: ====== ID#AAABJ5mGTFI Alexandros Angelis (2024-04-01 08:40:31) 10 ng RGD/mouse
Note on X259: ====== ID#AAABJ5mGTFE Alexandros Angelis (2024-04-01 08:37:37) assumed
Note on D263: ====== ID#AAABJ5mGTFc Alexandros Angelis (2024-04-01 10:25:41) Naval Medical Research Institute
Note on G263: ====== ID#AAABJ5mGTFg Alexandros Angelis (2024-04-01 10:26:23) Human neuroendocrine tumor
Note on X265: ====== ID#AAABJ5mGTFo Alexandros Angelis (2024-04-01 10:59:19) assumed
Note on X267: ====== ID#AAABKvlKh9Y Alexandros Angelis (2024-04-02 08:03:26) assumed
Note on J269: ====== ID#AAABKvlKh98 Alexandros Angelis (2024-04-02 08:45:11) 20-25 g
Note on K269: ====== ID#AAABKvlKh-A Alexandros Angelis (2024-04-02 08:45:26) 6-8 weeks
Note on X269: ====== ID#AAABKvlKh-E Alexandros Angelis (2024-04-02 08:53:21) assumed
Note on O270: ====== ID#AAABKvb86zI Alexandros Angelis (2024-04-02 09:46:07) 5-10 MBq
Note on X270: ====== ID#AAABKvb86zM Alexandros Angelis (2024-04-02 09:47:53) assumed
Note on D274: ====== ID#AAABKvb86z0 Alexandros Angelis (2024-04-02 10:44:49) from Harlan Sprague–Dawley, Inc.
Note on X274: ====== ID#AAABKv5Mdu4 Alexandros Angelis (2024-04-02 11:25:10) assumed
Note on X275: ====== ID#AAABKv5MdvM Alexandros Angelis (2024-04-02 11:58:27) assumed
Note on X281: ====== ID#AAABKv5MdxA Alexandros Angelis (2024-04-02 12:53:22) assumed
Note on N282: ====== ID#AAABKv5MdxQ Alexandros Angelis (2024-04-02 13:00:49) 1 mg/kg
Note on D283: ====== ID#AAABKv5Mdx8 Alexandros Angelis (2024-04-02 13:45:34) from Razi Institute, Karaj, Iran
Note on X283: ====== ID#AAABKv5MdyA Alexandros Angelis (2024-04-02 13:50:55) assumed
Note on X284: ====== ID#AAABKvv63u0 Alexandros Angelis (2024-04-03 09:08:09) assumed
Note on X285: ====== ID#AAABKvv63v8 Alexandros Angelis (2024-04-03 10:05:13) assumed
Note on J286: ====== ID#AAABKvv63wE Alexandros Angelis (2024-04-03 10:45:11) 20-25 g
Note on X286: ====== ID#AAABKvv63wI Alexandros Angelis (2024-04-03 10:46:42) assumed
Note on X287: ====== ID#AAABKvv63ws Alexandros Angelis (2024-04-03 11:58:26) assumed
Note on O296: ====== ID#AAABKvv63w8 Alexandros Angelis (2024-04-03 13:20:27) 2.7-3.7 MBq
Note on X296: ====== ID#AAABKvv63xA Alexandros Angelis (2024-04-03 13:20:44) assumed
Note on C297: ====== ID#AAABKvv63xY Alexandros Angelis (2024-04-03 13:54:11) from Razi Institute, Karaj, Iran
Note on O297: ====== ID#AAABKvv63xk Alexandros Angelis (2024-04-03 14:01:37) 2.3 mg/ml Fe in 200 μL => 0.46 mg Fe in 1 ml final solution dose: 50 μL => 0.023 mg Fe
Note on X297: ====== ID#AAABKvv63xc Alexandros Angelis (2024-04-03 13:56:13) assumed
Note on J298: ====== ID#AAABJ-TSmeE Alexandros Angelis (2024-04-04 07:49:39) 20-25 g
Note on X298: ====== ID#AAABJ-TSmeQ Alexandros Angelis (2024-04-04 08:09:36) assumed
Note on J299: ====== ID#AAABJ-TSmeo Alexandros Angelis (2024-04-04 08:43:50) 25-45 g
Note on O299: ====== ID#AAABJ-TSmfE Alexandros Angelis (2024-04-04 09:13:32) maximum radiolabeling yield (96 ± 0.83%)
Note on X299: ====== ID#AAABJ-TSmfI Alexandros Angelis (2024-04-04 09:16:07) assumed
Note on C300: ====== ID#AAABJ_lDbvk Alexandros Angelis (2024-04-05 07:43:10) from Pasteur Insti- tute of Iran
Note on O300: ====== ID#AAABJ_lDbvs Alexandros Angelis (2024-04-05 07:49:14) 12.25 ug DOTA-BN-TMC-MNPs (calculated) OR 3.7 MBq of 68Ga-DOTA-BN-TMC-MNPs
Note on X300: ====== ID#AAABJ_lDbwU Alexandros Angelis (2024-04-05 08:52:34) assumed
Note on C301: ====== ID#AAABJ_lDbwY Alexandros Angelis (2024-04-05 09:03:32) from Charles Rivers Laboratories
Note on J301: ====== ID#AAABJ_lDbwI Alexandros Angelis (2024-04-05 08:44:30) 20-25 g
Note on O301: ====== ID#AAABJ_lDbwM Alexandros Angelis (2024-04-05 08:45:29) 3-5 mg/kg
Note on J303: ====== ID#AAABJ_lDbxA Alexandros Angelis (2024-04-05 09:34:40) 18-25 g
Note on X303: ====== ID#AAABJ_lDbxM Alexandros Angelis (2024-04-05 09:36:26) assumed
Note on C307: ====== ID#AAABJ_QgupY Alexandros Angelis (2024-04-05 10:39:35) from Janvier Labs, Le Genest-Saint-Isle, France
Note on X307: ====== ID#AAABJ_QgupU Alexandros Angelis (2024-04-05 10:36:26) assumed
Note on C308: ====== ID#AAABJ_QguqA Alexandros Angelis (2024-04-05 11:02:46) from Shanghai SLAC Laboratory Animal Co., Ltd
Note on J308: ====== ID#AAABJ_Qgup8 Alexandros Angelis (2024-04-05 11:02:25) 20-23 g
Note on X308: ====== ID#AAABJ_Qguqw Alexandros Angelis (2024-04-05 12:25:41) assumed
Note on X309: ====== ID#AAABJ_Qguq0 Alexandros Angelis (2024-04-05 12:25:46) assumed
Note on X311: ====== ID#AAABKicaPp0 Alexandros Angelis (2024-04-08 08:28:44) assumed
Note on K313: ====== ID#AAABJ_QgusQ Alexandros Angelis (2024-04-05 13:47:14) 12-16 weeks
Note on X313: ====== ID#AAABKicaPp4 Alexandros Angelis (2024-04-08 08:28:48) assumed
Note on K314: ====== ID#AAABKicaPpw Alexandros Angelis (2024-04-08 08:25:25) 4-6 weeks
Note on X314: ====== ID#AAABKicaPp8 Alexandros Angelis (2024-04-08 08:28:52) assumed
Note on J315: ====== ID#AAABKicaPsc Alexandros Angelis (2024-04-08 09:12:22) 25-32 g
Note on X315: ====== ID#AAABKicaPsk Alexandros Angelis (2024-04-08 09:13:23) assumed
Note on J319: ====== ID#AAABKicaPtI Alexandros Angelis (2024-04-08 09:56:31) 16-20 g
Note on K319: ====== ID#AAABKicaPtE Alexandros Angelis (2024-04-08 09:55:42) 6-9 weeks
Note on X319: ====== ID#AAABKicaPtM Alexandros Angelis (2024-04-08 09:59:43) assumed
Note on X323: ====== ID#AAABKicaPtc Alexandros Angelis (2024-04-08 10:47:09) assumed
Note on G325: ====== ID#AAABKjGmQfY Alexandros Angelis (2024-04-08 12:33:34) Ehrlich Ascites tumor
Note on X325: ====== ID#AAABKicaPuQ Alexandros Angelis (2024-04-08 11:58:40) assumed
Note on G326: ====== ID#AAABKjGmQfU Alexandros Angelis (2024-04-08 12:33:30) Ehrlich Ascites tumor
Note on J326: ====== ID#AAABKjGmQfc Alexandros Angelis (2024-04-08 12:34:26) 25-30 g
Note on O326: ====== ID#AAABKjGmQfk Alexandros Angelis (2024-04-08 12:36:24) 8-12 MBq
Note on X326: ====== ID#AAABKjGmQfo Alexandros Angelis (2024-04-08 12:36:58) assumed
Note on J330: ====== ID#AAABKjGmQgk Alexandros Angelis (2024-04-08 13:37:11) 25-30 g
Note on X330: ====== ID#AAABKjGmQg4 Alexandros Angelis (2024-04-08 14:00:23) assumed
Note on D332: ====== ID#AAABKjY1dho Alexandros Angelis (2024-04-09 08:39:36) from Japan SLC (Hamamatsu, Japan)
Note on X332: ====== ID#AAABKjY1dhw Alexandros Angelis (2024-04-09 08:49:33) assumed
Note on J333: ====== ID#AAABKjY1diA Alexandros Angelis (2024-04-09 09:41:30) 18-22 g
Note on X333: ====== ID#AAABKjY1diE Alexandros Angelis (2024-04-09 09:50:19) assumed
Note on X336: ====== ID#AAABJ1Xb3tQ Alexandros Angelis (2024-04-09 11:04:11) assumed
Note on D337: ====== ID#AAABJ1Xb3tk Alexandros Angelis (2024-04-09 11:38:05) from SLACCAS Laboratory Animal Co, Ltd (Shanghai, China)
Note on X337: ====== ID#AAABJ1Xb3tg Alexandros Angelis (2024-04-09 11:36:37) assumed

## Time_points
Study_id | Instance
1 | 1 | 0.1666667 | 1 | 2 | 4 | 24 | 168 | 1 | 24 | 168 | 1 | 24 | 168 | 1 | 24 | 168 | 1 | 24 | 168 | 1 | 24 | 168
1 | 2 | 0.1666667 | 1 | 2 | 4 | 24 | 168 | 1 | 24 | 168 | 1 | 24 | 168 | 1 | 24 | 168 | 1 | 24 | 168 | 1 | 24 | 168
1 | 3 | 0.1666667 | 1 | 2 | 4 | 24 | 168 | 1 | 24 | 168 | 1 | 24 | 168 | 1 | 24 | 168 | 1 | 24 | 168 | 1 | 24 | 168
2 | 1 | 1 | 3 | 7 | 15 | 30 | 1 | 3 | 7 | 15 | 30 | 1 | 3 | 7 | 15 | 30 | 1 | 3 | 7 | 15 | 30 | 1 | 3 | 7 | 15 | 30 | 1 | 3 | 7 | 15 | 30 | 1 | 3 | 7 | 15 | 30 | 1 | 3 | 7 | 15 | 30 | 1 | 3 | 7 | 15 | 30 | 1 | 3 | 7 | 15 | 30
3 | 1 | 1 | 7 | 14 | 1 | 7 | 14 | 1 | 7 | 14 | 1 | 7 | 14 | 1 | 7 | 14 | 1 | 7 | 14 | 1 | 7 | 14 | 1 | 7 | 14
4 | 1 | 24 | 24 | 24 | 24 | 24 | 24 | 24 | 24 | 24
4 | 2 | 24 | 24 | 24 | 24 | 24 | 24 | 24 | 24 | 24
4 | 3 | 24 | 24 | 24 | 24 | 24 | 24 | 24 | 24 | 24
4 | 4 | 24 | 24 | 24 | 24 | 24 | 24 | 24 | 24 | 24
5 | 1 | 0 | 10 | 20 | 30 | 40 | 50 | 60
5 | 2 | 0 | 10 | 20 | 30 | 40 | 50 | 60
5 | 3 | 0 | 10 | 20 | 30 | 40 | 50 | 60
5 | 4 | 0 | 10 | 20 | 30 | 40 | 50 | 60
5 | 5 | 0 | 10 | 20 | 30 | 40 | 50 | 60
5 | 6 | 0 | 10 | 20 | 30 | 40 | 50 | 60
5 | 7 | 0 | 10 | 20 | 30 | 40 | 50 | 60
5 | 8 | 0 | 10 | 20 | 30 | 40 | 50 | 60
5 | 9 | 0 | 10 | 20 | 30 | 40 | 50 | 60
5 | 10 | 0 | 10 | 20 | 30 | 40 | 50 | 60
5 | 11 | 0 | 10 | 20 | 30 | 40 | 50 | 60
5 | 12 | 0 | 10 | 20 | 30 | 40 | 50 | 60
5 | 13 | 0 | 10 | 20 | 30 | 40 | 50 | 60
5 | 14 | 0 | 10 | 20 | 30 | 40 | 50 | 60
5 | 15 | 0 | 10 | 20 | 30 | 40 | 50 | 60
5 | 16 | 0 | 10 | 20 | 30 | 40 | 50 | 60
5 | 17 | 0 | 10 | 20 | 30 | 40 | 50 | 60
5 | 18 | 0 | 10 | 20 | 30 | 40 | 50 | 60
5 | 19 | 0 | 10 | 20 | 30 | 40 | 50 | 60
5 | 20 | 0 | 10 | 20 | 30 | 40 | 50 | 60
5 | 21 | 0 | 10 | 20 | 30 | 40 | 50 | 60
5 | 22 | 0 | 10 | 20 | 30 | 40 | 50 | 60
5 | 23 | 0 | 3.013393 | 5.915179 | 11.94196 | 23.99554
5 | 24 | 0 | 3.013393 | 5.915179 | 12.05357 | 23.99554
5 | 25 | 0 | 0.8364312 | 5.947955 | 12.08178 | 24.07063
5 | 26 | 0 | 3.066914 | 5.947955 | 11.98885 | 23.9777
5 | 27 | 0 | 2.981651 | 6.020642 | 11.92661 | 23.96789
5 | 28 | 0 | 3.038991 | 5.963303 | 11.98394 | 24.02523
5 | 29 | 0 | 3.000961 | 6.001922 | 12.00384 | 24.11117
5 | 30 | 0 | 3.104442 | 12.00384 | 24.00769
5 | 31 | 0 | 3.006873 | 6.013746 | 12.02749 | 23.96907
5 | 32 | 0 | 5.927835 | 12.02749 | 24.05498
5 | 33 | 0 | 2.946128 | 5.976431 | 11.86869 | 23.9899
5 | 34 | 0 | 5.976431 | 11.95286 | 23.9899
5 | 35 | 0 | 2.875399 | 5.910543 | 11.90096 | 23.96166
5 | 36 | 0 | 2.955272 | 11.90096 | 23.96166
6 | 1 | 0.1666667 | 1 | 4 | 24 | 0.1666667 | 1 | 4 | 24 | 0.1666667 | 1 | 4 | 24 | 0.1666667 | 1 | 4 | 24 | 0.1666667 | 1 | 4 | 24 | 0.1666667 | 1 | 4 | 24 | 0.1666667 | 1 | 4 | 24 | 0.1666667 | 1 | 4 | 24 | 0.1666667 | 1 | 4 | 24 | 0.1666667 | 1 | 4 | 24
7 | 1 | 24 | 24 | 24 | 24 | 24 | 24 | 24
7 | 2 | 24 | 24 | 24 | 24 | 24 | 24 | 24
7 | 3 | 24 | 24 | 24 | 24 | 24 | 24 | 24
7 | 4 | 24 | 24 | 24 | 24 | 24 | 24 | 24
7 | 5 | 24 | 24 | 24 | 24 | 24 | 24 | 24
7 | 6 | 24 | 24 | 24 | 24 | 24 | 24 | 24
7 | 7 | 24 | 24 | 24 | 24 | 24 | 24 | 24
8 | 1 | 0.02083333 | 0.1666667 | 1 | 7 | 30 | 90 | 180 | 0.02083333 | 0.1666667 | 1 | 7 | 30 | 90 | 180 | 0.02083333 | 0.1666667 | 1 | 7 | 30 | 90 | 180 | 0.02083333 | 0.1666667 | 1 | 7 | 30 | 90 | 180 | 0.02083333 | 0.1666667 | 1 | 7 | 30 | 90 | 180 | 0.02083333 | 0.1666667 | 1 | 7 | 30 | 90 | 180 | 0.02083333 | 0.1666667 | 1 | 7 | 30 | 90 | 180 | 0.02083333 | 0.1666667 | 1 | 7 | 30 | 90 | 180
8 | 2 | 0.02083333 | 0.1666667 | 1 | 7 | 30 | 90 | 180 | 0.02083333 | 0.1666667 | 1 | 7 | 30 | 90 | 180 | 0.02083333 | 0.1666667 | 1 | 7 | 30 | 90 | 180 | 0.02083333 | 0.1666667 | 1 | 7 | 30 | 90 | 180 | 0.02083333 | 0.1666667 | 1 | 7 | 30 | 90 | 180 | 0.02083333 | 0.1666667 | 1 | 7 | 30 | 90 | 180 | 0.02083333 | 0.1666667 | 1 | 7 | 30 | 90 | 180 | 0.02083333 | 0.1666667 | 1 | 7 | 30 | 90 | 180
8 | 3 | 0.02083333 | 0.1666667 | 1 | 7 | 30 | 90 | 180 | 0.02083333 | 0.1666667 | 1 | 7 | 30 | 90 | 180 | 0.02083333 | 0.1666667 | 1 | 7 | 30 | 90 | 180 | 0.02083333 | 0.1666667 | 1 | 7 | 30 | 90 | 180 | 0.02083333 | 0.1666667 | 1 | 7 | 30 | 90 | 180 | 0.02083333 | 0.1666667 | 1 | 7 | 30 | 90 | 180 | 0.02083333 | 0.1666667 | 1 | 7 | 30 | 90 | 180 | 0.02083333 | 0.1666667 | 1 | 7 | 30 | 90 | 180
8 | 4 | 0.02083333 | 0.1666667 | 1 | 7 | 30 | 90 | 180 | 0.02083333 | 0.1666667 | 1 | 7 | 30 | 90 | 180
8 | 5 | 0.02083333 | 0.1666667 | 1 | 7 | 30 | 90 | 180 | 0.02083333 | 0.1666667 | 1 | 7 | 30 | 90 | 180
8 | 6 | 0.02083333 | 0.1666667 | 1 | 7 | 30 | 90 | 180 | 0.02083333 | 0.1666667 | 1 | 7 | 30 | 90 | 180
9 | 1 | 4 | 24 | 168 | 4 | 24 | 168 | 4 | 24 | 168 | 4 | 24 | 168 | 4 | 24 | 168 | 4 | 24 | 168 | 4 | 24 | 168 | 4 | 24 | 168 | 4 | 24 | 168 | 4 | 24 | 168 | 4 | 24 | 168
10 | 1 | 0.25 | 1 | 2 | 4 | 24 | 0.25 | 1 | 2 | 4 | 24 | 0.25 | 1 | 2 | 4 | 24 | 0.25 | 1 | 2 | 4 | 24 | 0.25 | 1 | 2 | 4 | 24 | 0.25 | 1 | 2 | 4 | 24 | 0.25 | 1 | 2 | 4 | 24 | 0.25 | 1 | 2 | 4 | 24
11 | 1 | 24 | 24 | 24 | 24 | 24 | 24 | 24 | 24 | 24 | 24 | 24 | 24
12 | 1 | 1 | 4 | 24 | 48 | 1 | 4 | 24 | 48 | 1 | 4 | 24 | 48 | 1 | 4 | 24 | 48 | 1 | 4 | 24 | 48 | 1 | 4 | 24 | 48 | 1 | 4 | 24 | 48 | 1 | 4 | 24 | 48
12 | 2 | 1 | 4 | 24 | 48 | 1 | 4 | 24 | 48 | 1 | 4 | 24 | 48 | 1 | 4 | 24 | 48 | 1 | 4 | 24 | 48 | 1 | 4 | 24 | 48 | 1 | 4 | 24 | 48 | 1 | 4 | 24 | 48
12 | 3 | 1 | 4 | 24 | 48 | 1 | 4 | 24 | 48 | 1 | 4 | 24 | 48 | 1 | 4 | 24 | 48 | 1 | 4 | 24 | 48 | 1 | 4 | 24 | 48 | 1 | 4 | 24 | 48 | 1 | 4 | 24 | 48
12 | 4 | 1 | 4 | 24 | 48 | 1 | 4 | 24 | 48 | 1 | 4 | 24 | 48 | 1 | 4 | 24 | 48 | 1 | 4 | 24 | 48 | 1 | 4 | 24 | 48 | 1 | 4 | 24 | 48 | 1 | 4 | 24 | 48
12 | 5 | 1 | 4 | 24 | 48 | 1 | 4 | 24 | 48 | 1 | 4 | 24 | 48 | 1 | 4 | 24 | 48 | 1 | 4 | 24 | 48 | 1 | 4 | 24 | 48 | 1 | 4 | 24 | 48 | 1 | 4 | 24 | 48
12 | 6 | 1 | 4 | 24 | 48 | 1 | 4 | 24 | 48 | 1 | 4 | 24 | 48 | 1 | 4 | 24 | 48 | 1 | 4 | 24 | 48 | 1 | 4 | 24 | 48 | 1 | 4 | 24 | 48 | 1 | 4 | 24 | 48
13 | 1 | 1 | 6 | 24 | 1 | 6 | 24 | 1 | 6 | 24 | 1 | 6 | 24 | 1 | 6 | 24 | 1 | 6 | 24 | 1 | 6 | 24 | 1 | 6 | 24 | 1 | 6 | 24 | 1 | 6 | 24 | 1 | 6 | 24
13 | 2 | 1 | 6 | 24 | 1 | 6 | 24 | 1 | 6 | 24 | 1 | 6 | 24 | 1 | 6 | 24 | 1 | 6 | 24 | 1 | 6 | 24 | 1 | 6 | 24 | 1 | 6 | 24 | 1 | 6 | 24 | 1 | 6 | 24
13 | 3 | 1 | 6 | 24 | 1 | 6 | 24 | 1 | 6 | 24 | 1 | 6 | 24 | 1 | 6 | 24 | 1 | 6 | 24 | 1 | 6 | 24 | 1 | 6 | 24 | 1 | 6 | 24 | 1 | 6 | 24 | 1 | 6 | 24
13 | 4 | 1 | 6 | 24 | 1 | 6 | 24 | 1 | 6 | 24 | 1 | 6 | 24 | 1 | 6 | 24 | 1 | 6 | 24 | 1 | 6 | 24 | 1 | 6 | 24 | 1 | 6 | 24 | 1 | 6 | 24 | 1 | 6 | 24
14 | 1 | 1 | 12 | 24 | 48 | 1 | 12 | 24 | 48 | 1 | 12 | 24 | 48 | 1 | 12 | 24 | 48 | 1 | 12 | 24 | 48 | 1 | 12 | 24 | 48 | 1 | 12 | 24 | 48
15 | 1 | 1 | 4 | 24 | 1 | 4 | 24 | 1 | 4 | 24 | 1 | 4 | 24 | 1 | 4 | 24 | 1 | 4 | 24 | 1 | 4 | 24 | 1 | 4 | 24 | 1 | 4 | 24 | 1 | 4 | 24 | 1 | 4 | 24 | 1 | 4 | 24
15 | 2 | 1 | 4 | 24 | 1 | 4 | 24 | 1 | 4 | 24 | 1 | 4 | 24 | 1 | 4 | 24 | 1 | 4 | 24 | 1 | 4 | 24 | 1 | 4 | 24 | 1 | 4 | 24 | 1 | 4 | 24 | 1 | 4 | 24 | 1 | 4 | 24 | 1 | 4 | 24
15 | 3 | 1 | 4 | 24 | 1 | 4 | 24 | 1 | 4 | 24 | 1 | 4 | 24 | 1 | 4 | 24 | 1 | 4 | 24 | 1 | 4 | 24 | 1 | 4 | 24 | 1 | 4 | 24 | 1 | 4 | 24 | 1 | 4 | 24 | 1 | 4 | 24
15 | 4 | 1 | 4 | 24 | 1 | 4 | 24 | 1 | 4 | 24 | 1 | 4 | 24 | 1 | 4 | 24 | 1 | 4 | 24 | 1 | 4 | 24 | 1 | 4 | 24 | 1 | 4 | 24 | 1 | 4 | 24 | 1 | 4 | 24 | 1 | 4 | 24 | 1 | 4 | 24
16 | 1 | 4 | 8 | 24 | 48 | 4 | 8 | 24 | 48 | 4 | 8 | 24 | 48 | 4 | 8 | 24 | 48 | 4 | 8 | 24 | 48 | 4 | 8 | 24 | 48 | 4 | 8 | 24 | 48 | 4 | 8 | 24 | 48 | 4 | 8 | 24 | 48 | 4 | 8 | 24 | 48 | 4 | 8 | 24 | 48
16 | 2 | 24 | 48 | 24 | 48 | 24 | 48 | 24 | 48 | 24 | 48 | 24 | 48 | 24 | 48 | 24 | 48 | 24 | 48 | 24 | 48 | 24 | 48
17 | 1 | 0.5 | 2 | 6 | 24 | 168 | 0.5 | 2 | 6 | 24 | 168 | 0.5 | 2 | 6 | 24 | 168 | 0.5 | 2 | 6 | 24 | 168 | 0.5 | 2 | 6 | 24 | 168 | 0.5 | 2 | 6 | 24 | 168 | 0.5 | 2 | 6 | 24 | 168 | 0.5 | 2 | 6 | 24 | 168
17 | 2 | 0.5 | 2 | 6 | 24 | 168 | 0.5 | 2 | 6 | 24 | 168 | 0.5 | 2 | 6 | 24 | 168 | 0.5 | 2 | 6 | 24 | 168 | 0.5 | 2 | 6 | 24 | 168 | 0.5 | 2 | 6 | 24 | 168 | 0.5 | 2 | 6 | 24 | 168 | 0.5 | 2 | 6 | 24 | 168
18 | 1 | 1 | 24 | 72 | 1 | 24 | 72 | 1 | 24 | 72 | 1 | 24 | 72 | 1 | 24 | 72 | 1 | 24 | 72
18 | 2 | 1 | 24 | 72 | 1 | 24 | 72 | 1 | 24 | 72 | 1 | 24 | 72 | 1 | 24 | 72 | 1 | 24 | 72
18 | 3 | 1 | 24 | 72 | 1 | 24 | 72 | 1 | 24 | 72 | 1 | 24 | 72 | 1 | 24 | 72 | 1 | 24 | 72
18 | 4 | 1 | 24 | 72 | 1 | 24 | 72 | 1 | 24 | 72 | 1 | 24 | 72 | 1 | 24 | 72 | 1 | 24 | 72
19 | 1 | 0.08333333 | 1 | 24 | 96 | 0.08333333 | 1 | 24 | 96 | 0.08333333 | 1 | 24 | 96 | 0.08333333 | 1 | 24 | 96 | 0.08333333 | 1 | 24 | 96 | 0.08333333 | 1 | 24 | 96 | 0.08333333 | 1 | 24 | 96 | 0.08333333 | 1 | 24 | 96 | 0.08333333 | 1 | 24 | 96 | 0.08333333 | 1 | 24 | 96
19 | 2 | 0.08333333 | 1 | 24 | 96 | 0.08333333 | 1 | 24 | 96 | 0.08333333 | 1 | 24 | 96 | 0.08333333 | 1 | 24 | 96 | 0.08333333 | 1 | 24 | 96 | 0.08333333 | 1 | 24 | 96 | 0.08333333 | 1 | 24 | 96 | 0.08333333 | 1 | 24 | 96 | 0.08333333 | 1 | 24 | 96 | 0.08333333 | 1 | 24 | 96
19 | 3 | 0.08333333 | 1 | 24 | 96 | 0.08333333 | 1 | 24 | 96 | 0.08333333 | 1 | 24 | 96 | 0.08333333 | 1 | 24 | 96 | 0.08333333 | 1 | 24 | 96 | 0.08333333 | 1 | 24 | 96 | 0.08333333 | 1 | 24 | 96 | 0.08333333 | 1 | 24 | 96 | 0.08333333 | 1 | 24 | 96 | 0.08333333 | 1 | 24 | 96
19 | 4 | 1 | 24 | 96 | 1 | 24 | 96 | 1 | 24 | 96 | 1 | 24 | 96 | 1 | 24 | 96 | 1 | 24 | 96 | 1 | 24 | 96 | 1 | 24 | 96 | 1 | 24 | 96 | 1 | 24 | 96
19 | 5 | 0.08333333 | 1 | 24 | 96 | 0.08333333 | 1 | 24 | 96 | 0.08333333 | 1 | 24 | 96 | 0.08333333 | 1 | 24 | 96 | 0.08333333 | 1 | 24 | 96 | 0.08333333 | 1 | 24 | 96 | 0.08333333 | 1 | 24 | 96 | 0.08333333 | 1 | 24 | 96 | 0.08333333 | 1 | 24 | 96 | 0.08333333 | 1 | 24 | 96
20 | 1 | 1 | 2 | 4 | 24 | 48 | 1 | 2 | 4 | 24 | 48 | 1 | 2 | 4 | 24 | 48 | 1 | 2 | 4 | 24 | 48 | 1 | 2 | 4 | 24 | 48 | 1 | 2 | 4 | 24 | 48 | 1 | 2 | 4 | 24 | 48 | 1 | 2 | 4 | 24 | 48
20 | 2 | 1 | 2 | 4 | 24 | 48 | 1 | 2 | 4 | 24 | 48 | 1 | 2 | 4 | 24 | 48 | 1 | 2 | 4 | 24 | 48 | 1 | 2 | 4 | 24 | 48 | 1 | 2 | 4 | 24 | 48 | 1 | 2 | 4 | 24 | 48 | 1 | 2 | 4 | 24 | 48
21 | 1 | 2 | 5 | 24 | 2 | 5 | 24 | 2 | 5 | 24 | 2 | 5 | 24 | 2 | 5 | 24 | 2 | 5 | 24 | 2 | 5 | 24 | 2 | 5 | 24 | 2 | 5 | 24 | 2 | 5 | 24 | 2 | 5 | 24 | 2 | 5 | 24 | 2 | 5 | 24 | 2 | 5 | 24
21 | 2 | 2 | 5 | 24 | 2 | 5 | 24 | 2 | 5 | 24 | 2 | 5 | 24 | 2 | 5 | 24 | 2 | 5 | 24 | 2 | 5 | 24 | 2 | 5 | 24 | 2 | 5 | 24 | 2 | 5 | 24 | 2 | 5 | 24 | 2 | 5 | 24 | 2 | 5 | 24 | 2 | 5 | 24
22 | 1 | 30 | 60 | 180 | 30 | 60 | 180 | 30 | 60 | 180 | 30 | 60 | 180 | 30 | 60 | 180 | 30 | 60 | 180 | 30 | 60 | 180 | 30 | 60 | 180 | 30 | 60 | 180 | 30 | 60 | 180 | 30 | 60 | 180 | 30 | 60 | 180
22 | 2 | 180 | 180 | 180 | 180 | 180 | 180 | 180 | 180 | 180 | 180 | 180 | 180
23 | 1 | 0.02083333 | 0.125 | 0.25 | 0.5 | 1 | 2 | 3 | 1 | 7 | 30 | 1 | 7 | 30 | 1 | 7 | 30 | 1 | 7 | 30 | 1 | 7 | 30
23 | 2 | 0.02083333 | 0.125 | 0.25 | 0.5 | 1 | 2 | 3 | 1 | 7 | 30 | 1 | 7 | 30 | 1 | 7 | 30 | 1 | 7 | 30 | 1 | 7 | 30
23 | 3 | 1 | 2 | 3 | 1 | 2 | 3
23 | 4 | 1 | 2 | 3 | 1 | 2 | 3
24 | 1 | 48 | 48 | 48 | 48 | 48 | 48 | 48 | 48 | 48 | 48 | 48
24 | 2 | 48 | 48 | 48 | 48 | 48 | 48 | 48 | 48 | 48 | 48 | 48
25 | 1 | 1 | 24 | 48 | 1 | 24 | 48 | 1 | 24 | 48 | 1 | 24 | 48 | 1 | 24 | 48 | 1 | 24 | 48 | 1 | 24 | 48 | 1 | 24 | 48 | 1 | 24 | 48 | 1 | 24 | 48 | 1 | 24 | 48 | 1 | 24 | 48 | 1 | 24 | 48
26 | 1 | 0.5 | 1 | 3 | 24 | 0.5 | 1 | 3 | 24 | 0.5 | 1 | 3 | 24 | 0.5 | 1 | 3 | 24 | 0.5 | 1 | 3 | 24 | 0.5 | 1 | 3 | 24 | 0.5 | 1 | 3 | 24 | 0.5 | 1 | 3 | 24 | 0.5 | 1 | 3 | 24 | 0.5 | 1 | 3 | 24 | 0.5 | 1 | 3 | 24 | 0.5 | 1 | 3 | 24
26 | 2 | 1 | 1 | 1 | 1 | 1 | 1 | 1 | 1 | 1 | 1 | 1 | 1
26 | 3 | 0.5 | 1 | 3 | 24 | 0.5 | 1 | 3 | 24 | 0.5 | 1 | 3 | 24 | 0.5 | 1 | 3 | 24 | 0.5 | 1 | 3 | 24 | 0.5 | 1 | 3 | 24 | 0.5 | 1 | 3 | 24 | 0.5 | 1 | 3 | 24 | 0.5 | 1 | 3 | 24 | 0.5 | 1 | 3 | 24 | 0.5 | 1 | 3 | 24 | 0.5 | 1 | 3 | 24
26 | 4 | 1 | 1 | 1 | 1 | 1 | 1 | 1 | 1 | 1 | 1 | 1 | 1
26 | 5 | 1 | 1 | 1 | 1 | 1 | 1 | 1 | 1 | 1 | 1 | 1 | 1
27 | 1 | 0.1666667 | 1 | 2 | 6 | 10 | 20 | 30 | 90 | 0.1666667 | 1 | 2 | 6 | 10 | 20 | 30 | 90 | 0.1666667 | 1 | 2 | 6 | 10 | 20 | 0.1666667 | 1 | 2 | 6 | 10 | 20 | 30 | 90 | 0.1666667 | 1 | 2 | 6 | 10 | 20 | 30
27 | 2 | 0.1666667 | 1 | 2 | 6 | 10 | 20 | 30 | 90 | 0.1666667 | 1 | 2 | 6 | 10 | 20 | 30 | 90 | 0.1666667 | 1 | 2 | 6 | 10 | 20 | 0.1666667 | 1 | 2 | 6 | 10 | 20 | 30 | 90 | 0.1666667 | 1 | 2 | 6 | 10 | 20 | 30
27 | 3 | 0.1666667 | 1 | 2 | 6 | 10 | 20 | 30 | 90 | 0.1666667 | 1 | 2 | 6 | 10 | 20 | 30 | 90 | 0.1666667 | 1 | 2 | 6 | 10 | 20 | 0.1666667 | 1 | 2 | 6 | 10 | 20 | 30 | 90 | 0.1666667 | 1 | 2 | 6 | 10 | 20 | 30
27 | 4 | 0.1666667 | 1 | 2 | 6 | 10 | 20 | 30 | 90 | 0.1666667 | 1 | 2 | 6 | 10 | 20 | 30 | 90 | 0.1666667 | 1 | 2 | 6 | 10 | 20 | 0.1666667 | 1 | 2 | 6 | 10 | 20 | 30 | 90 | 0.1666667 | 1 | 2 | 6 | 10 | 20 | 30
28 | 1 | 1 | 4 | 24 | 48 | 1 | 4 | 24 | 48 | 1 | 4 | 24 | 48 | 1 | 4 | 24 | 48 | 1 | 4 | 24 | 48 | 1 | 4 | 24 | 48 | 1 | 4 | 24 | 48 | 1 | 4 | 24 | 48 | 1 | 4 | 24 | 48 | 1 | 4 | 24 | 48 | 1 | 4 | 24 | 48 | 1 | 4 | 24 | 48 | 1 | 4 | 24 | 48
28 | 2 | 24 | 24 | 24 | 24 | 24 | 24 | 24 | 24 | 24 | 24 | 24 | 24 | 24
29 | 1 | 1 | 4 | 24 | 1 | 4 | 24 | 1 | 4 | 24 | 1 | 4 | 24 | 1 | 4 | 24 | 1 | 4 | 24 | 1 | 4 | 24 | 1 | 4 | 24 | 1 | 4 | 24 | 1 | 4 | 24 | 1 | 4 | 24 | 1 | 4 | 24 | 1 | 4 | 24 | 1 | 4 | 24
29 | 2 | 1 | 4 | 24 | 1 | 4 | 24 | 1 | 4 | 24 | 1 | 4 | 24 | 1 | 4 | 24 | 1 | 4 | 24 | 1 | 4 | 24 | 1 | 4 | 24 | 1 | 4 | 24 | 1 | 4 | 24 | 1 | 4 | 24 | 1 | 4 | 24 | 1 | 4 | 24 | 1 | 4 | 24
29 | 3 | 24 | 24 | 24 | 24 | 24 | 24 | 24 | 24 | 24 | 24 | 24 | 24 | 24 | 24
30 | 1 | 6 | 24 | 168 | 6 | 24 | 168 | 6 | 24 | 168 | 6 | 24 | 168 | 6 | 24 | 168 | 6 | 24 | 168 | 6 | 24 | 168
31 | 1 | 1 | 7 | 28 | 1 | 7 | 28 | 1 | 7 | 28 | 1 | 7 | 28 | 1 | 7 | 28 | 1 | 7 | 28 | 1 | 7 | 28 | 1 | 7 | 28 | 1 | 7 | 28
31 | 2 | 16 | 24 | 48
32 | 1 | 72 | 72 | 72 | 72 | 72 | 72
32 | 2 | 72 | 72 | 72 | 72 | 72 | 72
33 | 1 | 0.5 | 2 | 4 | 6 | 8 | 10 | 12 | 24 | 24 | 24 | 24 | 24 | 24 | 24
33 | 2 | 0.5 | 2 | 4 | 6 | 8 | 10 | 12 | 24 | 24 | 24 | 24 | 24 | 24 | 24
34 | 1 | 1 | 12 | 24 | 1 | 12 | 24 | 1 | 12 | 24 | 1 | 12 | 24 | 1 | 12 | 24 | 1 | 12 | 24
35 | 1 | 0 | 1 | 2 | 4 | 6 | 12 | 24 | 24 | 168 | 24 | 168 | 24 | 168 | 24 | 168 | 24 | 168 | 24
35 | 2 | 0 | 1 | 2 | 4 | 6 | 12 | 24
36 | 1 | 1 | 5 | 24 | 48 | 1 | 5 | 24 | 48 | 1 | 5 | 24 | 48 | 1 | 5 | 24 | 48 | 5 | 24 | 5 | 24 | 5 | 24 | 5 | 24 | 5 | 24 | 5 | 24 | 5 | 24 | 5 | 24 | 5 | 24 | 5 | 24 | 5 | 24
36 | 2 | 1 | 5 | 24 | 48 | 1 | 5 | 24 | 48 | 1 | 5 | 24 | 48 | 1 | 5 | 24 | 48 | 5 | 24 | 5 | 24 | 5 | 24 | 5 | 24 | 5 | 24 | 5 | 24 | 5 | 24 | 5 | 24 | 5 | 24 | 5 | 24 | 5 | 24
37 | 1 | 0.08333333 | 1 | 3 | 6 | 12 | 24 | 24 | 24 | 24 | 24 | 24
37 | 2 | 24
37 | 3 | 24
38 | 1 | 48 | 48 | 48 | 48 | 48 | 48 | 48 | 48 | 48 | 48 | 48 | 48
38 | 2 | 48 | 48 | 48 | 48 | 48 | 48 | 48 | 48 | 48 | 48 | 48 | 48
38 | 3 | 48 | 48 | 48 | 48 | 48 | 48 | 48 | 48 | 48 | 48 | 48 | 48
38 | 4 | 48 | 48 | 48 | 48 | 48 | 48 | 48 | 48 | 48 | 48 | 48 | 48
38 | 5 | 48 | 48 | 48 | 48 | 48 | 48 | 48 | 48 | 48 | 48 | 48 | 48
39 | 1 | 10 | 20 | 30 | 60 | 10 | 20 | 30 | 60 | 10 | 20 | 30 | 60 | 10 | 20 | 30 | 60 | 10 | 20 | 30 | 60 | 10 | 20 | 30 | 60 | 10 | 20 | 30 | 60 | 10 | 20 | 30 | 60 | 10 | 20 | 30 | 60
40 | 1 | 3 | 48 | 3 | 48 | 3 | 48 | 3 | 48 | 3 | 48 | 3 | 48 | 3 | 48 | 3 | 48 | 3 | 48 | 3 | 48 | 3 | 48 | 3 | 48 | 3 | 48 | 3 | 48 | 3 | 48
40 | 2 | 3 | 48 | 3 | 48 | 3 | 48 | 3 | 48 | 3 | 48 | 3 | 48 | 3 | 48 | 3 | 48 | 3 | 48 | 3 | 48 | 3 | 48 | 3 | 48 | 3 | 48 | 3 | 48 | 3 | 48
40 | 3 | 0.5 | 3 | 6 | 16 | 24 | 48 | 0.5 | 3 | 6 | 16 | 24 | 48 | 0.5 | 3 | 6 | 16 | 24 | 48 | 0.5 | 3 | 6 | 16 | 24 | 48
40 | 4 | 0.5 | 3 | 6 | 16 | 24 | 48 | 0.5 | 3 | 6 | 16 | 24 | 48 | 0.5 | 3 | 6 | 16 | 24 | 48 | 0.5 | 3 | 6 | 16 | 24 | 48
41 | 1 | 3 | 48 | 3 | 48 | 3 | 48 | 3 | 48 | 3 | 48 | 3 | 48 | 3 | 48 | 3 | 48 | 3 | 48 | 3 | 48 | 3 | 48 | 3 | 48 | 3 | 48 | 3 | 48 | 3 | 48
41 | 2 | 48 | 48 | 48 | 48 | 48 | 48 | 48 | 48 | 48 | 48 | 48 | 48 | 48 | 48 | 48
41 | 3 | 0.5 | 3 | 6 | 16 | 24 | 48 | 0.5 | 3 | 6 | 16 | 24 | 48 | 0.5 | 3 | 6 | 16 | 24 | 48 | 0.5 | 3 | 6 | 16 | 24 | 48
41 | 4 | 0.5 | 3 | 6 | 16 | 24 | 48 | 0.5 | 3 | 6 | 16 | 24 | 48 | 0.5 | 3 | 6 | 16 | 24 | 48 | 0.5 | 3 | 6 | 16 | 24 | 48
42 | 1 | 3 | 24 | 3 | 24 | 3 | 24 | 3 | 24 | 3 | 24 | 3 | 24 | 3 | 24 | 3 | 24 | 3 | 24 | 3 | 24 | 3 | 24 | 3 | 24 | 3 | 24 | 3 | 24 | 3 | 24
42 | 2 | 3 | 24 | 3 | 24 | 3 | 24 | 3 | 24 | 3 | 24 | 3 | 24 | 3 | 24 | 3 | 24 | 3 | 24 | 3 | 24 | 3 | 24 | 3 | 24 | 3 | 24 | 3 | 24 | 3 | 24
42 | 3 | 0.5 | 3 | 7 | 24 | 0.5 | 3 | 7 | 24 | 0.5 | 3 | 7 | 24 | 0.5 | 3 | 7 | 24
42 | 4 | 0.5 | 3 | 7 | 24 | 0.5 | 3 | 7 | 24 | 0.5 | 3 | 7 | 24 | 0.5 | 3 | 7 | 24
43 | 1 | 3 | 48 | 3 | 48 | 3 | 48 | 3 | 48 | 3 | 48 | 3 | 48 | 3 | 48 | 3 | 48 | 3 | 48 | 3 | 48 | 3 | 48 | 3 | 48 | 3 | 48 | 3 | 48 | 3 | 48
43 | 2 | 3 | 48 | 3 | 48 | 3 | 48 | 3 | 48 | 3 | 48 | 3 | 48 | 3 | 48 | 3 | 48 | 3 | 48 | 3 | 48 | 3 | 48 | 3 | 48 | 3 | 48 | 3 | 48 | 3 | 48
43 | 3 | 0.5 | 3 | 16 | 24 | 48 | 0.5 | 3 | 16 | 24 | 48 | 0.5 | 3 | 16 | 24 | 48 | 0.5 | 3 | 16 | 24 | 48
43 | 4 | 0.5 | 3 | 16 | 24 | 48 | 0.5 | 3 | 16 | 24 | 48 | 0.5 | 3 | 16 | 24 | 48 | 0.5 | 3 | 16 | 24 | 48
44 | 1 | 0.1666667 | 0.5 | 1 | 3 | 6 | 12 | 24 | 0.1666667 | 0.5 | 1 | 3 | 6 | 0.1666667 | 0.5 | 1 | 3 | 6 | 0.1666667 | 0.5 | 1 | 3 | 6 | 0.1666667 | 0.5 | 1 | 3 | 6 | 0.1666667 | 0.5 | 1 | 3 | 6 | 0.1666667 | 0.5 | 1 | 3 | 6 | 0.1666667 | 0.5 | 1 | 3 | 6 | 0.1666667 | 0.5 | 1 | 3 | 6 | 0.1666667 | 0.5 | 1 | 3 | 6
44 | 2 | 0.1666667 | 0.5 | 1 | 3 | 6 | 12 | 24 | 0.1666667 | 0.5 | 1 | 3 | 6 | 0.1666667 | 0.5 | 1 | 3 | 6 | 0.1666667 | 0.5 | 1 | 3 | 6
45 | 1 | 0.5 | 2 | 4 | 6 | 24 | 0.5 | 2 | 4 | 6 | 24 | 0.5 | 2 | 4 | 6 | 24 | 0.5 | 2 | 4 | 6 | 24 | 0.5 | 2 | 4 | 6 | 24 | 0.5 | 2 | 4 | 6 | 24 | 0.5 | 2 | 4 | 6 | 24 | 0.5 | 2 | 4 | 6 | 24 | 0.5 | 2 | 4 | 6 | 24
46 | 1 | 44 | 44 | 44 | 44 | 44 | 44 | 44 | 44 | 44 | 44 | 44 | 44 | 44 | 44 | 44
46 | 2 | 44 | 44 | 44 | 44 | 44 | 44 | 44 | 44 | 44 | 44 | 44 | 44 | 44 | 44 | 44
46 | 3 | 0.5 | 3 | 6 | 24 | 48 | 0.5 | 3 | 6 | 24 | 48 | 0.5 | 3 | 6 | 24 | 48 | 0.5 | 3 | 6 | 24 | 48
46 | 4 | 0.5 | 3 | 6 | 24 | 48 | 0.5 | 3 | 6 | 24 | 48 | 0.5 | 3 | 6 | 24 | 48 | 0.5 | 3 | 6 | 24 | 48
47 | 1 | 0.2 | 1 | 2 | 6 | 10 | 24 | 48 | 48 | 48 | 48 | 48 | 48 | 48 | 48 | 48 | 48 | 48 | 48 | 48
48 | 1 | 0.2 | 0.5 | 1 | 2 | 6 | 10 | 24 | 1 | 6 | 24 | 72 | 168 | 360 | 720 | 1440 | 1 | 6 | 24 | 72 | 168 | 360 | 720 | 1440 | 24 | 48 | 72 | 96 | 120 | 144 | 168 | 24 | 48 | 72 | 96 | 120 | 144 | 168 | 6 | 6 | 6 | 6 | 6 | 6 | 6 | 6 | 6 | 6
49 | 1 | 2 | 5 | 10 | 30 | 180 | 2 | 5 | 10 | 30 | 180 | 2 | 5 | 10 | 30 | 180 | 2 | 5 | 10 | 30 | 180 | 2 | 5 | 10 | 30 | 180 | 2 | 5 | 10 | 30 | 180 | 2 | 5 | 10 | 30 | 180 | 2 | 5 | 10 | 30 | 180 | 2 | 5 | 10 | 30 | 180
49 | 2 | 2 | 5 | 10 | 30 | 180 | 2 | 5 | 10 | 30 | 180 | 2 | 5 | 10 | 30 | 180 | 2 | 5 | 10 | 30 | 180 | 2 | 5 | 10 | 30 | 180 | 2 | 5 | 10 | 30 | 180 | 2 | 5 | 10 | 30 | 180 | 2 | 5 | 10 | 30 | 180 | 2 | 5 | 10 | 30 | 180
49 | 3 | 10 | 10 | 10 | 10 | 10 | 10 | 10 | 10 | 10
49 | 4 | 10 | 10 | 10 | 10 | 10 | 10 | 10 | 10 | 10
50 | 1 | 1 | 3 | 6 | 12 | 1 | 3 | 6 | 12 | 24 | 48 | 1 | 3 | 6 | 12 | 24 | 48 | 1 | 3 | 6 | 12 | 24 | 48 | 1 | 3 | 6 | 12 | 24 | 48 | 1 | 3 | 6 | 12 | 24 | 48 | 1 | 3 | 6 | 12 | 24 | 48 | 1 | 3 | 6 | 12 | 24 | 48 | 1 | 3 | 6 | 12 | 24 | 48 | 1 | 3 | 6 | 12 | 24 | 48
51 | 1 | 0.5 | 2 | 4 | 24 | 0.5 | 2 | 4 | 24 | 0.5 | 2 | 4 | 24 | 0.5 | 2 | 4 | 24
51 | 2 | 0.5 | 2 | 4 | 24 | 0.5 | 2 | 4 | 24 | 0.5 | 2 | 4 | 24 | 0.5 | 2 | 4 | 24
51 | 3 | 0.5 | 2 | 4 | 24 | 0.5 | 2 | 4 | 24 | 0.5 | 2 | 4 | 24 | 0.5 | 2 | 4 | 24
52 | 1 | 72 | 72 | 72 | 72 | 72 | 72 | 72 | 72 | 72 | 72 | 72 | 72 | 72 | 72
53 | 1 | 0.25 | 0.5 | 1 | 2 | 4 | 6 | 24 | 48 | 0.25 | 0.5 | 1 | 2 | 4 | 6 | 24 | 48 | 0.25 | 0.5 | 1 | 2 | 4 | 6 | 24 | 48 | 0.25 | 0.5 | 1 | 2 | 4 | 6 | 24 | 48 | 0.25 | 0.5 | 1 | 2 | 4 | 6 | 24 | 48 | 0.25 | 0.5 | 1 | 2 | 4 | 6 | 24 | 48 | 0.25 | 0.5 | 1 | 2 | 4 | 6 | 24 | 48 | 0.25 | 0.5 | 1 | 2 | 4 | 6 | 24 | 48 | 0.25 | 0.5 | 1 | 2 | 4 | 6 | 24 | 48 | 0.25 | 0.5 | 1 | 2 | 4 | 6 | 24 | 48 | 0.25 | 0.5 | 1 | 2 | 4 | 6 | 24 | 48 | 0.25 | 0.5 | 1 | 2 | 4 | 6 | 24 | 48 | 0.25 | 0.5 | 1 | 2 | 4 | 6 | 24 | 48 | 0.25 | 0.5 | 1 | 2 | 4 | 6 | 24 | 48 | 0.25 | 0.5 | 1 | 2 | 4 | 6 | 24 | 48
54 | 1 | 0.2 | 1 | 4 | 6 | 10 | 24 | 48 | 48 | 48 | 48 | 48 | 48 | 48 | 48 | 48 | 48 | 48 | 48 | 48
55 | 1 | 0.5 | 3 | 6 | 22 | 0.5 | 3 | 6 | 22 | 0.5 | 3 | 6 | 22 | 0.5 | 3 | 6 | 22
55 | 2 | 0.5 | 3 | 6 | 22 | 0.5 | 3 | 6 | 22 | 0.5 | 3 | 6 | 22 | 0.5 | 3 | 6 | 22
55 | 3 | 22 | 22 | 22 | 22 | 22 | 22 | 22 | 22 | 22 | 22 | 22 | 22 | 22 | 22 | 22
55 | 4 | 22 | 22 | 22 | 22 | 22 | 22 | 22 | 22 | 22 | 22 | 22 | 22 | 22 | 22 | 22
56 | 1 | 0.5 | 4 | 14 | 24 | 48 | 0.5 | 4 | 14 | 24 | 48 | 0.5 | 4 | 14 | 24 | 48 | 0.5 | 4 | 14 | 24 | 48
56 | 2 | 0.5 | 4 | 14 | 24 | 48 | 0.5 | 4 | 14 | 24 | 48 | 0.5 | 4 | 14 | 24 | 48 | 0.5 | 4 | 14 | 24 | 48
56 | 3 | 0.5 | 4 | 14 | 24 | 48 | 0.5 | 4 | 14 | 24 | 48 | 0.5 | 4 | 14 | 24 | 48 | 0.5 | 4 | 14 | 24 | 48
56 | 4 | 48 | 48 | 48 | 48 | 48 | 48 | 48 | 48 | 48 | 48 | 48 | 48 | 48 | 48 | 48
56 | 5 | 48 | 48 | 48 | 48 | 48 | 48 | 48 | 48 | 48 | 48 | 48 | 48 | 48 | 48 | 48
56 | 6 | 48 | 48 | 48 | 48 | 48 | 48 | 48 | 48 | 48 | 48 | 48 | 48 | 48 | 48 | 48
57 | 1 | 0.5 | 4 | 16 | 24 | 0.5 | 4 | 16 | 24 | 0.5 | 4 | 16 | 24 | 0.5 | 4 | 16 | 24
57 | 2 | 0.5 | 4 | 16 | 24 | 0.5 | 4 | 16 | 24 | 0.5 | 4 | 16 | 24 | 0.5 | 4 | 16 | 24
57 | 3 | 0.5 | 4 | 16 | 24 | 0.5 | 4 | 16 | 24 | 0.5 | 4 | 16 | 24 | 0.5 | 4 | 16 | 24
57 | 4 | 24 | 24 | 24 | 24 | 24 | 24 | 24 | 24 | 24 | 24 | 24 | 24 | 24 | 24 | 24
57 | 5 | 24 | 24 | 24 | 24 | 24 | 24 | 24 | 24 | 24 | 24 | 24 | 24 | 24 | 24 | 24
57 | 6 | 24 | 24 | 24 | 24 | 24 | 24 | 24 | 24 | 24 | 24 | 24 | 24 | 24 | 24 | 24
58 | 1 | 0.5 | 2 | 5 | 16 | 24 | 48 | 0.5 | 2 | 5 | 16 | 24 | 48 | 0.5 | 2 | 5 | 16 | 24 | 48 | 0.5 | 2 | 5 | 16 | 24 | 48 | 0.5 | 2 | 5 | 16 | 24 | 48 | 0.5 | 2 | 5 | 16 | 24 | 48 | 0.5 | 2 | 5 | 16 | 24 | 48 | 0.5 | 2 | 5 | 16 | 24 | 48
58 | 2 | 0.5 | 2 | 5 | 16 | 24 | 48 | 0.5 | 2 | 5 | 16 | 24 | 48 | 0.5 | 2 | 5 | 16 | 24 | 48 | 0.5 | 2 | 5 | 16 | 24 | 48 | 0.5 | 2 | 5 | 16 | 24 | 48 | 0.5 | 2 | 5 | 16 | 24 | 48 | 0.5 | 2 | 5 | 16 | 24 | 48 | 0.5 | 2 | 5 | 16 | 24 | 48
58 | 3 | 0.5 | 2 | 5 | 16 | 24 | 48 | 0.5 | 2 | 5 | 16 | 24 | 48 | 0.5 | 2 | 5 | 16 | 24 | 48 | 0.5 | 2 | 5 | 16 | 24 | 48 | 0.5 | 2 | 5 | 16 | 24 | 48 | 0.5 | 2 | 5 | 16 | 24 | 48 | 0.5 | 2 | 5 | 16 | 24 | 48 | 0.5 | 2 | 5 | 16 | 24 | 48
58 | 4 | 5 | 48 | 5 | 48 | 5 | 48 | 5 | 48 | 5 | 48 | 5 | 48 | 5 | 48 | 5 | 48 | 5 | 48 | 5 | 48 | 5 | 48 | 5 | 48 | 5 | 48 | 5 | 48 | 5 | 48
58 | 5 | 48 | 48 | 48 | 48 | 48 | 48 | 48 | 48 | 48 | 48 | 48 | 48 | 48 | 48 | 48
58 | 6 | 5 | 48 | 5 | 48 | 5 | 48 | 5 | 48 | 5 | 48 | 5 | 48 | 5 | 48 | 5 | 48 | 5 | 48 | 5 | 48 | 5 | 48 | 5 | 48 | 5 | 48 | 5 | 48 | 5 | 48
59 | 1 | 4 | 24 | 72 | 96 | 168 | 4 | 24 | 72 | 96 | 168 | 4 | 24 | 72 | 96 | 168 | 4 | 24 | 72 | 96 | 168 | 4 | 24 | 72 | 96 | 168 | 4 | 24 | 72 | 96 | 168 | 4 | 24 | 72 | 96 | 168 | 4 | 24 | 72 | 96 | 168 | 4 | 24 | 72 | 96 | 168 | 4 | 24 | 72 | 96 | 168 | 4 | 24 | 72 | 96 | 168
59 | 2 | 4 | 24 | 96 | 4 | 24 | 96 | 4 | 24 | 96 | 4 | 24 | 96 | 4 | 24 | 96 | 4 | 24 | 96 | 4 | 24 | 96 | 4 | 24 | 96 | 4 | 24 | 96 | 4 | 24 | 96 | 4 | 24 | 96
60 | 1 | 0.5 | 3 | 6 | 18 | 0.5 | 3 | 6 | 18 | 0.5 | 3 | 6 | 18 | 0.5 | 3 | 6 | 18
60 | 2 | 0.5 | 3 | 6 | 18 | 0.5 | 3 | 6 | 18 | 0.5 | 3 | 6 | 18 | 0.5 | 3 | 6 | 18
60 | 3 | 0.5 | 3 | 6 | 18 | 0.5 | 3 | 6 | 18 | 0.5 | 3 | 6 | 18 | 0.5 | 3 | 6 | 18
60 | 4 | 18 | 18 | 18 | 18 | 18 | 18 | 18 | 18 | 18 | 18 | 18 | 18 | 18 | 18 | 18
60 | 5 | 18 | 18 | 18 | 18 | 18 | 18 | 18 | 18 | 18 | 18 | 18 | 18 | 18 | 18 | 18
60 | 6 | 18 | 18 | 18 | 18 | 18 | 18 | 18 | 18 | 18 | 18 | 18 | 18 | 18 | 18 | 18
61 | 1 | 0.5 | 1 | 4 | 0.5 | 1 | 4 | 0.5 | 1 | 4 | 0.5 | 1 | 4 | 0.5 | 1 | 4 | 0.5 | 1 | 4 | 0.5 | 1 | 4 | 0.5 | 1 | 4
62 | 1 | 0.5 | 6 | 24 | 48 | 0.5 | 6 | 24 | 48 | 0.5 | 6 | 24 | 48 | 0.5 | 6 | 24 | 48 | 0.5 | 6 | 24 | 48
62 | 2 | 0.5 | 6 | 24 | 48 | 0.5 | 6 | 24 | 48 | 0.5 | 6 | 24 | 48 | 0.5 | 6 | 24 | 48 | 0.5 | 6 | 24 | 48
62 | 3 | 0.5 | 6 | 24 | 48 | 0.5 | 6 | 24 | 48 | 0.5 | 6 | 24 | 48 | 0.5 | 6 | 24 | 48 | 0.5 | 6 | 24 | 48
62 | 4 | 48 | 48 | 48 | 48 | 48 | 48 | 48 | 48 | 48 | 48 | 48 | 48 | 48 | 48 | 48
62 | 5 | 48 | 48 | 48 | 48 | 48 | 48 | 48 | 48 | 48 | 48 | 48 | 48 | 48 | 48 | 48
62 | 6 | 48 | 48 | 48 | 48 | 48 | 48 | 48 | 48 | 48 | 48 | 48 | 48 | 48 | 48 | 48
63 | 1 | 0.5 | 3 | 24 | 72 | 168 | 336 | 504 | 0.5 | 3 | 24 | 72 | 168 | 336 | 504
63 | 2 | 0.5 | 3 | 24 | 72 | 168 | 336 | 504 | 0.5 | 3 | 24 | 72 | 168 | 336 | 504
63 | 3 | 21 | 21 | 21 | 21 | 21 | 21 | 21 | 21 | 21 | 21 | 21 | 21 | 21 | 21
63 | 4 | 21 | 21 | 21 | 21 | 21 | 21 | 21 | 21 | 21 | 21 | 21 | 21 | 21 | 21
64 | 1 | 0.5 | 2.5 | 17 | 25 | 0.5 | 2.5 | 17 | 25 | 0.5 | 2.5 | 17 | 25 | 0.5 | 2.5 | 17 | 25 | 0.5 | 2.5 | 17 | 25 | 0.5 | 2.5 | 17 | 25 | 0.5 | 2.5 | 17 | 25 | 0.5 | 2.5 | 17 | 25 | 0.5 | 2.5 | 17 | 25 | 0.5 | 2.5 | 17 | 25 | 0.5 | 2.5 | 17 | 25 | 0.5 | 2.5 | 17 | 25
64 | 2 | 25 | 25 | 25 | 25 | 25 | 25 | 25 | 25 | 25 | 25 | 25 | 25 | 25 | 25 | 25 | 25 | 25 | 25 | 25 | 25 | 25 | 25
65 | 1 | 2 | 2 | 2 | 2 | 2
65 | 2 | 2 | 2 | 2 | 2 | 2 | 2 | 2 | 2
66 | 1 | 2 | 5 | 10 | 30 | 60 | 120 | 2880 | 2880 | 2880 | 2880 | 2880 | 2880 | 2880 | 2880 | 2880
67 | 1 | 14 | 14 | 14 | 14 | 14 | 14
68 | 1 | 0.5 | 2 | 6 | 12 | 24 | 48 | 0.5 | 2 | 6 | 12 | 24 | 48 | 0.5 | 2 | 6 | 12 | 24 | 48 | 0.5 | 2 | 6 | 12 | 24 | 48 | 0.5 | 2 | 6 | 12 | 24 | 48 | 0.5 | 2 | 6 | 12 | 24 | 48
68 | 2 | 48 | 48 | 48 | 48 | 48 | 48 | 48 | 48 | 48 | 48 | 48 | 48 | 48 | 48 | 48
69 | 1 | 2 | 2 | 2 | 2 | 2
70 | 1 | 5 | 24 | 72 | 5 | 24 | 72 | 5 | 24 | 72 | 5 | 24 | 72 | 5 | 24 | 72 | 5 | 24 | 72 | 5 | 24 | 72 | 5 | 24 | 72 | 5 | 24 | 72 | 5 | 24 | 72 | 5 | 24 | 72
70 | 2 | 5 | 24 | 72 | 5 | 24 | 72 | 5 | 24 | 72 | 5 | 24 | 72 | 5 | 24 | 72 | 5 | 24 | 72 | 5 | 24 | 72 | 5 | 24 | 72 | 5 | 24 | 72 | 5 | 24 | 72 | 5 | 24 | 72
71 | 1 | 72 | 72 | 72 | 72 | 72 | 72 | 72 | 72 | 72 | 72 | 72 | 72 | 72 | 72 | 72
71 | 2 | 72 | 72 | 72 | 72 | 72 | 72 | 72 | 72 | 72 | 72 | 72 | 72 | 72 | 72 | 72
72 | 1 | 0.17 | 2 | 4 | 8 | 18 | 24 | 48 | 72 | 96 | 120 | 0.17 | 2 | 4 | 8 | 18 | 24 | 48 | 72 | 96 | 120 | 0.17 | 2 | 4 | 8 | 18 | 24 | 48 | 72 | 96 | 120 | 0.17 | 2 | 4 | 8 | 18 | 24 | 48 | 72 | 96 | 120 | 0.17 | 2 | 4 | 8 | 18 | 24 | 48 | 72 | 96 | 120
73 | 1 | 1 | 6 | 24 | 48 | 72 | 1 | 6 | 24 | 48 | 72 | 1 | 6 | 24 | 48 | 72 | 1 | 6 | 24 | 48 | 72 | 1 | 6 | 24 | 48 | 72 | 1 | 6 | 24 | 48 | 72
73 | 2 | 1 | 6 | 24 | 48 | 72 | 1 | 6 | 24 | 48 | 72 | 1 | 6 | 24 | 48 | 72 | 1 | 6 | 24 | 48 | 72 | 1 | 6 | 24 | 48 | 72 | 1 | 6 | 24 | 48 | 72
74 | 1 | 1 | 6 | 24 | 1 | 6 | 24 | 1 | 6 | 24 | 1 | 6 | 24 | 1 | 6 | 24 | 1 | 6 | 24 | 1 | 6 | 24 | 1 | 6 | 24 | 1 | 6 | 24 | 1 | 6 | 24 | 1 | 6 | 24
74 | 2 | 1 | 6 | 24 | 1 | 6 | 24 | 1 | 6 | 24 | 1 | 6 | 24 | 1 | 6 | 24 | 1 | 6 | 24 | 1 | 6 | 24 | 1 | 6 | 24 | 1 | 6 | 24 | 1 | 6 | 24 | 1 | 6 | 24
74 | 3 | 1 | 6 | 24 | 1 | 6 | 24 | 1 | 6 | 24 | 1 | 6 | 24 | 1 | 6 | 24 | 1 | 6 | 24 | 1 | 6 | 24 | 1 | 6 | 24 | 1 | 6 | 24 | 1 | 6 | 24 | 1 | 6 | 24
75 | 1 | 2 | 4 | 24 | 2 | 4 | 24 | 2 | 4 | 24 | 2 | 4 | 24 | 2 | 4 | 24 | 2 | 4 | 24 | 2 | 4 | 24 | 2 | 4 | 24 | 2 | 4 | 24 | 2 | 4 | 24
76 | 1 | 6 | 24 | 48 | 6 | 24 | 48 | 6 | 24 | 48 | 6 | 24 | 48 | 6 | 24 | 48 | 6 | 24 | 48 | 6 | 24 | 48 | 6 | 24 | 48 | 6 | 24 | 48 | 6 | 24 | 48 | 6 | 24 | 48
77 | 1 | 2 | 6 | 12 | 2 | 6 | 12
77 | 2 | 2 | 6 | 12 | 2 | 6 | 12
77 | 3 | 2 | 6 | 12 | 2 | 6 | 12
77 | 4 | 2 | 6 | 12 | 2 | 6 | 12
77 | 5 | 0.5 | 1 | 2 | 4 | 6 | 12 | 24 | 0.5 | 1 | 2 | 4 | 6 | 12 | 24 | 0.5 | 1 | 2 | 4 | 6 | 12 | 24 | 0.5 | 1 | 2 | 4 | 6 | 12 | 24 | 0.5 | 1 | 2 | 4 | 6 | 12 | 24
78 | 1 | 2 | 4 | 8 | 12 | 24 | 2 | 4 | 8 | 12 | 24 | 2 | 4 | 8 | 12 | 24 | 2 | 4 | 8 | 12 | 24 | 2 | 4 | 8 | 12 | 24 | 2 | 4 | 8 | 12 | 24 | 2 | 4 | 8 | 12 | 24
79 | 1 | 24 | 24 | 24 | 24 | 24 | 24
80 | 1 | 1 | 3 | 5 | 8 | 1 | 3 | 5 | 8
80 | 2 | 1 | 3 | 5 | 8 | 1 | 3 | 5 | 8
80 | 3 | 1 | 3 | 5 | 8 | 1 | 3 | 5 | 8
80 | 4 | 1 | 3 | 5 | 8 | 1 | 3 | 5 | 8 | 1 | 3 | 5 | 8 | 1 | 3 | 5 | 8
81 | 1 | 24 | 24 | 24
81 | 2 | 24 | 24 | 24
81 | 3 | 24 | 24 | 24
81 | 1 | 6 | 24
81 | 2 | 6 | 24
81 | 3 | 6 | 24
82 | 1 | 1 | 2 | 16 | 22
82 | 2 | 1 | 2 | 16 | 22
82 | 3 | 22 | 22 | 22 | 22 | 22 | 22 | 22 | 22 | 22 | 22 | 22
82 | 4 | 22 | 22 | 22 | 22 | 22 | 22 | 22 | 22 | 22 | 22 | 22
83 | 1 | 1 | 4 | 1 | 4 | 1 | 4 | 1 | 4 | 1 | 4 | 1 | 4 | 1 | 4 | 1 | 4 | 1 | 4 | 1 | 4 | 1 | 4
83 | 2 | 1 | 4 | 1 | 4 | 1 | 4 | 1 | 4 | 1 | 4 | 1 | 4 | 1 | 4 | 1 | 4 | 1 | 4 | 1 | 4 | 1 | 4
83 | 3 | 1 | 4 | 1 | 4 | 1 | 4 | 1 | 4 | 1 | 4 | 1 | 4 | 1 | 4 | 1 | 4 | 1 | 4 | 1 | 4 | 1 | 4
83 | 4 | 1 | 1 | 1 | 1 | 1 | 1 | 1 | 1 | 1 | 1 | 1
84 | 1 | 1 | 8 | 24 | 48 | 1 | 8 | 24 | 48 | 1 | 8 | 24 | 48 | 1 | 8 | 24 | 48 | 1 | 8 | 24 | 48 | 1 | 8 | 24 | 48 | 1 | 8 | 24 | 48 | 1 | 8 | 24 | 48
84 | 2 | 1 | 8 | 24 | 48 | 1 | 8 | 24 | 48 | 1 | 8 | 24 | 48 | 1 | 8 | 24 | 48 | 1 | 8 | 24 | 48 | 1 | 8 | 24 | 48 | 1 | 8 | 24 | 48 | 1 | 8 | 24 | 48
85 | 1 | 1 | 4 | 24 | 48 | 72 | 1 | 4 | 24 | 48 | 72 | 1 | 4 | 24 | 48 | 72 | 1 | 4 | 24 | 48 | 72 | 1 | 4 | 24 | 48 | 72 | 1 | 4 | 24 | 48 | 72 | 1 | 4 | 24 | 48 | 72 | 1 | 4 | 24 | 48 | 72 | 1 | 4 | 24 | 48 | 72 | 1 | 4 | 24 | 48 | 72 | 1 | 4 | 24 | 48 | 72 | 1 | 4 | 24 | 48 | 72 | 1 | 4 | 24 | 48 | 72 | 1 | 4 | 24 | 48 | 72 | 1 | 4 | 24 | 48 | 72
85 | 2 | 1 | 4 | 24 | 48 | 72 | 1 | 4 | 24 | 48 | 72 | 1 | 4 | 24 | 48 | 72 | 1 | 4 | 24 | 48 | 72 | 1 | 4 | 24 | 48 | 72 | 1 | 4 | 24 | 48 | 72 | 1 | 4 | 24 | 48 | 72 | 1 | 4 | 24 | 48 | 72 | 1 | 4 | 24 | 48 | 72 | 1 | 4 | 24 | 48 | 72 | 1 | 4 | 24 | 48 | 72 | 1 | 4 | 24 | 48 | 72 | 1 | 4 | 24 | 48 | 72 | 1 | 4 | 24 | 48 | 72 | 1 | 4 | 24 | 48 | 72
86 | 1 | 0.5 | 3 | 20 | 48
86 | 2 | 53.5 | 53.5 | 53.5 | 53.5 | 53.5 | 53.5 | 53.5 | 53.5
87 | 1 | 12 | 24 | 48 | 12 | 24 | 48 | 12 | 24 | 48 | 12 | 24 | 48 | 12 | 24 | 48 | 12 | 24 | 48 | 12 | 24 | 48 | 12 | 24 | 48 | 12 | 24 | 48 | 12 | 24 | 48
88 | 1 | 0.5 | 3 | 6 | 24 | 48 | 0.5 | 3 | 6 | 24 | 48 | 0.5 | 3 | 6 | 24 | 48 | 0.5 | 3 | 6 | 24 | 48
88 | 2 | 0.5 | 3 | 6 | 24 | 48 | 0.5 | 3 | 6 | 24 | 48 | 0.5 | 3 | 6 | 24 | 48 | 0.5 | 3 | 6 | 24 | 48
88 | 3 | 48 | 48 | 48 | 48 | 48 | 48 | 48 | 48 | 48 | 48 | 48 | 48 | 48 | 48 | 48
88 | 4 | 48 | 48 | 48 | 48 | 48 | 48 | 48 | 48 | 48 | 48 | 48 | 48 | 48 | 48 | 48
89 | 1 | 1 | 2 | 3 | 4 | 1 | 2 | 3 | 4 | 1 | 2 | 3 | 4 | 1 | 2 | 3 | 4 | 1 | 2 | 3 | 4 | 1 | 2 | 3 | 4 | 1 | 2 | 3 | 4
90 | 1 | 24 | 24 | 24 | 24 | 24 | 24 | 24 | 24 | 24 | 24 | 24
90 | 2 | 24 | 24 | 24 | 24 | 24 | 24 | 24 | 24 | 24 | 24 | 24
90 | 3 | 24 | 24 | 24 | 24 | 24 | 24 | 24 | 24 | 24 | 24 | 24
90 | 4 | 24 | 24 | 24 | 24 | 24 | 24 | 24 | 24 | 24 | 24 | 24
90 | 5 | 24 | 24 | 24 | 24 | 24 | 24 | 24 | 24 | 24 | 24 | 24
90 | 6 | 24 | 24 | 24 | 24 | 24 | 24 | 24 | 24 | 24 | 24 | 24
91 | 1 | 2 | 30 | 2 | 5 | 2 | 5 | 15 | 30 | 2 | 5 | 15 | 30 | 2 | 5 | 15 | 30
91 | 2 | 15 | 15 | 15
92 | 1 | 1 | 2.5 | 5 | 15 | 30 | 60 | 120 | 240 | 360 | 1080 | 1440 | 2880 | 1 | 2.5 | 5 | 15 | 30 | 60 | 120 | 240 | 360 | 1080 | 1440 | 2880 | 1 | 2.5 | 5 | 15 | 30 | 60 | 120 | 240 | 360 | 1080 | 1440 | 2880 | 1 | 2.5 | 5 | 15 | 30 | 60 | 120 | 240 | 360 | 1080 | 1440 | 2880 | 1 | 2.5 | 5 | 15 | 30 | 60 | 120 | 240 | 360 | 1080 | 1440 | 2880 | 1 | 2.5 | 5 | 15 | 30 | 60 | 120 | 240 | 360 | 1080 | 1440 | 2880 | 1 | 2.5 | 5 | 15 | 30 | 60 | 120 | 240 | 360 | 1080 | 1440 | 2880 | 1 | 2.5 | 5 | 15 | 30 | 60 | 120 | 240 | 360 | 1080 | 1440 | 2880 | 1 | 2.5 | 5 | 15 | 30 | 60 | 120 | 240 | 360 | 1080 | 1440 | 2880 | 1 | 2.5 | 5 | 15 | 30 | 60 | 120 | 240 | 360 | 1080 | 1440 | 2880 | 1 | 2.5 | 5 | 15 | 30 | 60 | 120 | 240 | 360 | 1080 | 1440 | 2880 | 1 | 2.5 | 5 | 15 | 30 | 60 | 120 | 240 | 360 | 1080 | 1440 | 2880 | 1 | 2.5 | 5 | 15 | 30 | 60 | 120 | 240 | 360 | 1080 | 1440 | 2880 | 1 | 2.5 | 5 | 15 | 30 | 60 | 120 | 240 | 360 | 1080 | 1440 | 2880 | 1 | 2.5 | 5 | 15 | 30 | 60 | 120 | 240 | 360 | 1080 | 1440 | 2880 | 1 | 2.5 | 5 | 15 | 30 | 60 | 120 | 240 | 360 | 1080 | 1440 | 2880 | 1 | 2.5 | 5 | 15 | 30 | 60 | 120 | 240 | 360 | 1080 | 1440 | 2880 | 1 | 2.5 | 5 | 15 | 30 | 60 | 120 | 240 | 360 | 1080 | 1440 | 2880 | 1 | 2.5 | 5 | 15 | 30 | 60 | 120 | 240 | 360 | 1080 | 1440 | 2880
93 | 1 | 24 | 24 | 24 | 24 | 24 | 24 | 24 | 24 | 24 | 24
94 | 1 | 80 | 80 | 80 | 80 | 80 | 80 | 80 | 80 | 80 | 80 | 3 | 15 | 35 | 52 | 67 | 82 | 93 | 152
95 | 1 | 2 | 4 | 12 | 24 | 48 | 2 | 4 | 12 | 24 | 48 | 2 | 4 | 12 | 24 | 48 | 2 | 4 | 12 | 24 | 48 | 2 | 4 | 12 | 24 | 48 | 2 | 4 | 12 | 24 | 48 | 2 | 4 | 12 | 24 | 48 | 2 | 4 | 12 | 24 | 48 | 2 | 4 | 12 | 24 | 48 | 2 | 4 | 12 | 24 | 48
96 | 1 | 24 | 24 | 24 | 24 | 24 | 24 | 1 | 2 | 4 | 7 | 24
96 | 2 | 24 | 24 | 24 | 24 | 24 | 24 | 1 | 2 | 4 | 7 | 24
96 | 3 | 24 | 24 | 24 | 24 | 24 | 24 | 1 | 2 | 4 | 7 | 24
96 | 4 | 24 | 24 | 24 | 24 | 24 | 24 | 1 | 2 | 4 | 7 | 24
96 | 5 | 24 | 24 | 24 | 24 | 24 | 24 | 1 | 2 | 4 | 7 | 24
96 | 6 | 24 | 24 | 24 | 24 | 24 | 24 | 1 | 2 | 4 | 7 | 24
96 | 7 | 24 | 24 | 24 | 24 | 24 | 24 | 1 | 2 | 4 | 7 | 24
96 | 8 | 24 | 24 | 24 | 24 | 24 | 24 | 1 | 2 | 4 | 7 | 24
96 | 9 | 24 | 24 | 24 | 24 | 24 | 24 | 1 | 2 | 4 | 7 | 24
97 | 1 | 1 | 5 | 15 | 30 | 60 | 120 | 360 | 1440 | 2880 | 1 | 5 | 15 | 30 | 60 | 120 | 360 | 1440 | 2880 | 1 | 5 | 15 | 30 | 60 | 120 | 360 | 1440 | 2880 | 1 | 5 | 15 | 30 | 60 | 120 | 360 | 1440 | 2880 | 1 | 5 | 15 | 30 | 60 | 120 | 360 | 1440 | 2880 | 1 | 5 | 15 | 30 | 60 | 120 | 360 | 1440 | 2880 | 1 | 5 | 15 | 30 | 60 | 120 | 360 | 1440 | 2880 | 1 | 5 | 15 | 30 | 60 | 120 | 360 | 1440 | 2880 | 1 | 5 | 15 | 30 | 60 | 120 | 360 | 1440 | 2880 | 1 | 5 | 15 | 30 | 60 | 120 | 360 | 1440 | 2880 | 1 | 5 | 15 | 30 | 60 | 120 | 360 | 1440 | 2880 | 1 | 5 | 15 | 30 | 60 | 120 | 360 | 1440 | 2880 | 1 | 5 | 15 | 30 | 60 | 120 | 360 | 1440 | 2880 | 1 | 5 | 15 | 30 | 60 | 120 | 360 | 1440 | 2880 | 1 | 5 | 15 | 30 | 60 | 120 | 360 | 1440 | 2880 | 1 | 5 | 15 | 30 | 60 | 120 | 360 | 1440 | 2880
98 | 1 | 5 | 15 | 30 | 60 | 120 | 5 | 15 | 30 | 60 | 120 | 5 | 15 | 30 | 60 | 120 | 5 | 15 | 30 | 60 | 120 | 5 | 15 | 30 | 60 | 120 | 5 | 15 | 30 | 60 | 120 | 5 | 15 | 30 | 60 | 120 | 5 | 15 | 30 | 60 | 120 | 5 | 15 | 30 | 60 | 120
99 | 1 | 3 | 3 | 3 | 3 | 3 | 3 | 3 | 3 | 3
100 | 1 | 30 | 60 | 120 | 30 | 60 | 120 | 30 | 60 | 120 | 30 | 60 | 120 | 30 | 60 | 120 | 30 | 60 | 120 | 30 | 60 | 120 | 30 | 60 | 120 | 30 | 60 | 120 | 30 | 60 | 120 | 30 | 60 | 120
101 | 1 | 30 | 60 | 90 | 120 | 30 | 60 | 90 | 120 | 30 | 60 | 90 | 120 | 30 | 60 | 90 | 120 | 30 | 60 | 90 | 120 | 30 | 60 | 90 | 120 | 30 | 60 | 90 | 120 | 30 | 60 | 90 | 120 | 30 | 60 | 90 | 120 | 30 | 60 | 90 | 120 | 30 | 60 | 90 | 120
102 | 1 | 0.1666667 | 1 | 4 | 24 | 0.1666667 | 1 | 4 | 24 | 0.1666667 | 1 | 4 | 24 | 0.1666667 | 1 | 4 | 24 | 0.1666667 | 1 | 4 | 24 | 0.1666667 | 1 | 4 | 24 | 0.1666667 | 1 | 4 | 24 | 0.1666667 | 1 | 4 | 24
102 | 2 | 0.1666667 | 1 | 4 | 24 | 0.1666667 | 1 | 4 | 24 | 0.1666667 | 1 | 4 | 24 | 0.1666667 | 1 | 4 | 24 | 0.1666667 | 1 | 4 | 24 | 0.1666667 | 1 | 4 | 24 | 0.1666667 | 1 | 4 | 24 | 0.1666667 | 1 | 4 | 24
103 | 1 | 48 | 48 | 48 | 48 | 48 | 48 | 48
103 | 2 | 48 | 48 | 48 | 48 | 48 | 48 | 48
103 | 3 | 48 | 48 | 48 | 48 | 48 | 48 | 48
103 | 4 | 48 | 48 | 48 | 48 | 48 | 48 | 48
104 | 1 | 24 | 24 | 24 | 24 | 24 | 24 | 24 | 24 | 24 | 24 | 24 | 24 | 24
105 | 1 | 2 | 4 | 6 | 8 | 24 | 24 | 24 | 24 | 24 | 24
106 | 1 | 24 | 24 | 24 | 24 | 24 | 24 | 24 | 24 | 24 | 24 | 24 | 24
106 | 2 | 24 | 24 | 24 | 24 | 24 | 24 | 24 | 24 | 24 | 24 | 24 | 24
107 | 1 | 6 | 6 | 6 | 6 | 6 | 6 | 6 | 6 | 6 | 6 | 6 | 6
107 | 2 | 6 | 6 | 6 | 6 | 6 | 6 | 6 | 6 | 6 | 6 | 6 | 6
108 | 1 | 48 | 48 | 48 | 48 | 48 | 48 | 48 | 48 | 48 | 48 | 48 | 48
109 | 1 | 3 | 6 | 3 | 6 | 3 | 6 | 3 | 6 | 3 | 6 | 3 | 6 | 3 | 6 | 3 | 6 | 3 | 6 | 3 | 6 | 3 | 6 | 3 | 6
110 | 1 | 1 | 4 | 24 | 1 | 4 | 24 | 1 | 4 | 24 | 1 | 4 | 24 | 1 | 4 | 24 | 1 | 4 | 24 | 1 | 4 | 24
110 | 2 | 1 | 4 | 24 | 1 | 4 | 24 | 1 | 4 | 24 | 1 | 4 | 24 | 1 | 4 | 24 | 1 | 4 | 24 | 1 | 4 | 24
110 | 3 | 1 | 4 | 24 | 1 | 4 | 24 | 1 | 4 | 24 | 1 | 4 | 24 | 1 | 4 | 24 | 1 | 4 | 24 | 1 | 4 | 24
110 | 4 | 1 | 4 | 24 | 1 | 4 | 24 | 1 | 4 | 24 | 1 | 4 | 24 | 1 | 4 | 24 | 1 | 4 | 24 | 1 | 4 | 24
111 | 1 | 4 | 24 | 48 | 72 | 4 | 24 | 48 | 72 | 4 | 24 | 48 | 72 | 4 | 24 | 48 | 72 | 4 | 24 | 48 | 72 | 4 | 24 | 48 | 72
111 | 2 | 4 | 24 | 48 | 72 | 4 | 24 | 48 | 72 | 4 | 24 | 48 | 72 | 4 | 24 | 48 | 72 | 4 | 24 | 48 | 72 | 4 | 24 | 48 | 72
111 | 3 | 4 | 24 | 48 | 72 | 4 | 24 | 48 | 72 | 4 | 24 | 48 | 72 | 4 | 24 | 48 | 72 | 4 | 24 | 48 | 72 | 4 | 24 | 48 | 72
111 | 4 | 4 | 24 | 48 | 72 | 4 | 24 | 48 | 72 | 4 | 24 | 48 | 72 | 4 | 24 | 48 | 72 | 4 | 24 | 48 | 72 | 4 | 24 | 48 | 72
112 | 1 | 1 | 1 | 1 | 1 | 1 | 1 | 1 | 1 | 1 | 1
112 | 2 | 1 | 1 | 1 | 1 | 1 | 1 | 1 | 1 | 1 | 1
113 | 1 | 1 | 4 | 24 | 1 | 4 | 24 | 1 | 4 | 24 | 1 | 4 | 24 | 1 | 4 | 24 | 1 | 4 | 24
114 | 1 | 1 | 4 | 8 | 24 | 1 | 4 | 8 | 24 | 1 | 4 | 8 | 24 | 1 | 4 | 8 | 24 | 1 | 4 | 8 | 24 | 1 | 4 | 8 | 24 | 1 | 4 | 8 | 24 | 1 | 4 | 8 | 24
114 | 2 | 1 | 4 | 8 | 24 | 1 | 4 | 8 | 24
114 | 3 | 4 | 4 | 4 | 4 | 4 | 4 | 4 | 4 | 4
114 | 4 | 4
115 | 1 | 48 | 72 | 96 | 48 | 72 | 96 | 48 | 72 | 96 | 48 | 72 | 96 | 48 | 72 | 96 | 48 | 72 | 96 | 48 | 72 | 96 | 48 | 72 | 96 | 48 | 72 | 96 | 48 | 72 | 96 | 48 | 72 | 96 | 48 | 72 | 96 | 48 | 72 | 96 | 48 | 72 | 96
115 | 2 | 48 | 72 | 96 | 48 | 72 | 96 | 48 | 72 | 96 | 48 | 72 | 96 | 48 | 72 | 96 | 48 | 72 | 96 | 48 | 72 | 96 | 48 | 72 | 96 | 48 | 72 | 96 | 48 | 72 | 96 | 48 | 72 | 96 | 48 | 72 | 96 | 48 | 72 | 96 | 48 | 72 | 96
116 | 1 | 0.25 | 0.5 | 3 | 6 | 24 | 0.25 | 0.5 | 3 | 6 | 24 | 0.25 | 0.5 | 3 | 6 | 24 | 0.25 | 0.5 | 3 | 6 | 24 | 0.25 | 0.5 | 3 | 6 | 24 | 0.25 | 0.5 | 3 | 6 | 24 | 0.25 | 0.5 | 3 | 6 | 24 | 0.25 | 0.5 | 3 | 6 | 24 | 0.25 | 0.5 | 3 | 6 | 24 | 0.25 | 0.5 | 3 | 6 | 24
117 | 1 | 1 | 48 | 1 | 48 | 1 | 48 | 1 | 48 | 1 | 48
117 | 2 | 1 | 48 | 1 | 48 | 1 | 48 | 1 | 48 | 1 | 48
117 | 3 | 1 | 48 | 1 | 48 | 1 | 48 | 1 | 48 | 1 | 48
118 | 1 | 1 | 4 | 24 | 48 | 1 | 4 | 24 | 48 | 1 | 4 | 24 | 48 | 1 | 4 | 24 | 48 | 1 | 4 | 24 | 48 | 1 | 4 | 24 | 48 | 1 | 4 | 24 | 48 | 1 | 4 | 24 | 48 | 1 | 4 | 24 | 48 | 1 | 4 | 24 | 48 | 1 | 4 | 24 | 48 | 1 | 4 | 24 | 48 | 1 | 4 | 24 | 48
119 | 1 | 1 | 3 | 7 | 15 | 30 | 1 | 3 | 7 | 15 | 30 | 1 | 3 | 7 | 15 | 30 | 1 | 3 | 7 | 15 | 30 | 1 | 3 | 7 | 15 | 30 | 1 | 3 | 7 | 15 | 30 | 1 | 3 | 7 | 15 | 30 | 1 | 3 | 7 | 15 | 30 | 1 | 3 | 7 | 15 | 30 | 1 | 3 | 7 | 15 | 30
119 | 2 | 1 | 3 | 7 | 15 | 30 | 1 | 3 | 7 | 15 | 30 | 1 | 3 | 7 | 15 | 30 | 1 | 3 | 7 | 15 | 30 | 1 | 3 | 7 | 15 | 30 | 1 | 3 | 7 | 15 | 30 | 1 | 3 | 7 | 15 | 30 | 1 | 3 | 7 | 15 | 30 | 1 | 3 | 7 | 15 | 30 | 1 | 3 | 7 | 15 | 30
Note on B33: ====== ID#AAABH0kaEYI Alexandros Angelis (2024-02-26 09:32:18) Data extracted with PlotDigitizer
Note on B34: ====== ID#AAABH0kaEYM Alexandros Angelis (2024-02-26 09:32:44) Data extracted with PlotDigitizer
Note on B35: ====== ID#AAABH0kaEYo Alexandros Angelis (2024-02-26 09:41:22) Data extracted with PlotDigitizer
Note on B36: ====== ID#AAABH0kaEYs Alexandros Angelis (2024-02-26 09:41:26) Data extracted with PlotDigitizer
Note on B37: ====== ID#AAABH0kaEY8 Alexandros Angelis (2024-02-26 09:51:26) Data extracted with PlotDigitizer
Note on B38: ====== ID#AAABH0kaEZA Alexandros Angelis (2024-02-26 09:51:29) Data extracted with PlotDigitizer
Note on B39: ====== ID#AAABH0kaEZM Alexandros Angelis (2024-02-26 09:57:57) Data extracted with PlotDigitizer
Note on B40: ====== ID#AAABH0kaEZQ Alexandros Angelis (2024-02-26 09:58:03) Data extracted with PlotDigitizer
Note on B41: ====== ID#AAABH0kaEZU Alexandros Angelis (2024-02-26 10:03:06) Data extracted with PlotDigitizer
Note on B42: ====== ID#AAABH0kaEZY Alexandros Angelis (2024-02-26 10:03:10) Data extracted with PlotDigitizer
Note on B43: ====== ID#AAABH0kaEZs Alexandros Angelis (2024-02-26 10:08:27) Data extracted with PlotDigitizer
Note on B44: ====== ID#AAABH0kaEZw Alexandros Angelis (2024-02-26 10:08:30) Data extracted with PlotDigitizer
Note on B45: ====== ID#AAABH0kaEZ0 Alexandros Angelis (2024-02-26 10:08:35) Data extracted with PlotDigitizer
Note on B46: ====== ID#AAABH0kaEZ4 Alexandros Angelis (2024-02-26 10:08:39) Data extracted with PlotDigitizer
Note on C55: ====== ID#AAABIL2Wu90 Alexandros Angelis (2024-02-28 18:44:51) 30 min
Note on D55: ====== ID#AAABIL2Wu94 Alexandros Angelis (2024-02-28 18:45:18) 4h
Note on G81: ====== ID#AAABJBRy8Hk Alexandros Angelis (2024-03-10 10:06:52) 1 week
Note on E83: ====== ID#AAABJBRy8IA Alexandros Angelis (2024-03-10 10:39:13) 3 days
Note on C268: ====== ID#AAABKvlKh9c Alexandros Angelis (2024-04-02 08:13:41) 52-55 h

## Tissues
Study_id | Instance
1 | 1 | Blood | Blood | Blood | Blood | Blood | Blood | Liver | Liver | Liver | Kidneys | Kidneys | Kidneys | Spleen | Spleen | Spleen | Brain | Brain | Brain | Lungs | Lungs | Lungs
1 | 2 | Blood | Blood | Blood | Blood | Blood | Blood | Liver | Liver | Liver | Kidneys | Kidneys | Kidneys | Spleen | Spleen | Spleen | Brain | Brain | Brain | Lungs | Lungs | Lungs
1 | 3 | Blood | Blood | Blood | Blood | Blood | Blood | Liver | Liver | Liver | Kidneys | Kidneys | Kidneys | Spleen | Spleen | Spleen | Brain | Brain | Brain | Lungs | Lungs | Lungs
2 | 1 | Blood | Blood | Blood | Blood | Blood | Heart | Heart | Heart | Heart | Heart | Lungs | Lungs | Lungs | Lungs | Lungs | Liver | Liver | Liver | Liver | Liver | Spleen | Spleen | Spleen | Spleen | Spleen | Kidneys | Kidneys | Kidneys | Kidneys | Kidneys | Intestine | Intestine | Intestine | Intestine | Intestine | Stomach | Stomach | Stomach | Stomach | Stomach | Brain | Brain | Brain | Brain | Brain | Bones | Bones | Bones | Bones | Bones
3 | 1 | Spleen | Spleen | Spleen | Liver | Liver | Liver | Kidneys | Kidneys | Kidneys | Heart | Heart | Heart | Lungs | Lungs | Lungs | Brain | Brain | Brain | Urine | Urine | Urine | Tumor | Tumor | Tumor
4 | 1 | Lungs | Liver | Kidneys | Spleen | Heart | Brain | Blood | Stomach | Pancreas
4 | 2 | Lungs | Liver | Kidneys | Spleen | Heart | Brain | Blood | Stomach | Pancreas
4 | 3 | Lungs | Liver | Kidneys | Spleen | Heart | Brain | Blood | Stomach | Pancreas
4 | 4 | Lungs | Liver | Kidneys | Spleen | Heart | Brain | Blood | Stomach | Pancreas
5 | 1 | Blood | Blood | Blood | Blood | Blood | Blood | Blood
5 | 2 | Blood | Blood | Blood | Blood | Blood | Blood | Blood
5 | 3 | Blood | Blood | Blood | Blood | Blood | Blood | Blood
5 | 4 | MPS | MPS | MPS | MPS | MPS | MPS | MPS
5 | 5 | MPS | MPS | MPS | MPS | MPS | MPS | MPS
5 | 6 | MPS | MPS | MPS | MPS | MPS | MPS | MPS
5 | 7 | Carcass | Carcass | Carcass | Carcass | Carcass | Carcass | Carcass
5 | 8 | Carcass | Carcass | Carcass | Carcass | Carcass | Carcass | Carcass
5 | 9 | Muscles | Muscles | Muscles | Muscles | Muscles | Muscles | Muscles
5 | 10 | Muscles | Muscles | Muscles | Muscles | Muscles | Muscles | Muscles
5 | 11 | Muscles | Muscles | Muscles | Muscles | Muscles | Muscles | Muscles
5 | 12 | Muscles | Muscles | Muscles | Muscles | Muscles | Muscles | Muscles
5 | 13 | Lungs | Lungs | Lungs | Lungs | Lungs | Lungs | Lungs
5 | 14 | Lungs | Lungs | Lungs | Lungs | Lungs | Lungs | Lungs
5 | 15 | Lungs | Lungs | Lungs | Lungs | Lungs | Lungs | Lungs
5 | 16 | Lungs | Lungs | Lungs | Lungs | Lungs | Lungs | Lungs
5 | 17 | Bones | Bones | Bones | Bones | Bones | Bones | Bones
5 | 18 | Bones | Bones | Bones | Bones | Bones | Bones | Bones
5 | 19 | Bones | Bones | Bones | Bones | Bones | Bones | Bones
5 | 20 | Bones | Bones | Bones | Bones | Bones | Bones | Bones
5 | 21 | Intentines_Urine | Intentines_Urine | Intentines_Urine | Intentines_Urine | Intentines_Urine | Intentines_Urine | Intentines_Urine
5 | 22 | Intentines_Urine | Intentines_Urine | Intentines_Urine | Intentines_Urine | Intentines_Urine | Intentines_Urine | Intentines_Urine
5 | 23 | Blood | Blood | Blood | Blood | Blood
5 | 24 | Blood | Blood | Blood | Blood | Blood
5 | 25 | MPS | MPS | MPS | MPS | MPS
5 | 26 | MPS | MPS | MPS | MPS | MPS
5 | 27 | Carcass | Carcass | Carcass | Carcass | Carcass
5 | 28 | Carcass | Carcass | Carcass | Carcass | Carcass
5 | 29 | Muscles | Muscles | Muscles | Muscles | Muscles
5 | 30 | Muscles | Muscles | Muscles | Muscles
5 | 31 | Lungs | Lungs | Lungs | Lungs | Lungs
5 | 32 | Lungs | Lungs | Lungs | Lungs
5 | 33 | Bones | Bones | Bones | Bones | Bones
5 | 34 | Bones | Bones | Bones | Bones
5 | 35 | Intentines_Urine | Intentines_Urine | Intentines_Urine | Intentines_Urine | Intentines_Urine
5 | 36 | Intentines_Urine | Intentines_Urine | Intentines_Urine | Intentines_Urine
6 | 1 | Blood | Blood | Blood | Blood | Lungs | Lungs | Lungs | Lungs | Liver | Liver | Liver | Liver | Spleen | Spleen | Spleen | Spleen | Kidneys | Kidneys | Kidneys | Kidneys | Muscles | Muscles | Muscles | Muscles | Fat | Fat | Fat | Fat | Heart | Heart | Heart | Heart | Brain | Brain | Brain | Brain | Bones | Bones | Bones | Bones
7 | 1 | Blood | Kidneys | Spleen | Liver | Lungs | Heart | Pancreas
7 | 2 | Blood | Kidneys | Spleen | Liver | Lungs | Heart | Pancreas
7 | 3 | Blood | Kidneys | Spleen | Liver | Lungs | Heart | Pancreas
7 | 4 | Blood | Kidneys | Spleen | Liver | Lungs | Heart | Pancreas
7 | 5 | Blood | Kidneys | Spleen | Liver | Lungs | Heart | Pancreas
7 | 6 | Blood | Kidneys | Spleen | Liver | Lungs | Heart | Pancreas
7 | 7 | Blood | Kidneys | Spleen | Liver | Lungs | Heart | Pancreas
8 | 1 | Liver | Liver | Liver | Liver | Liver | Liver | Liver | Spleen | Spleen | Spleen | Spleen | Spleen | Spleen | Spleen | Lymph_node | Lymph_node | Lymph_node | Lymph_node | Lymph_node | Lymph_node | Lymph_node | Lungs | Lungs | Lungs | Lungs | Lungs | Lungs | Lungs | Kidneys | Kidneys | Kidneys | Kidneys | Kidneys | Kidneys | Kidneys | Heart | Heart | Heart | Heart | Heart | Heart | Heart | Testis | Testis | Testis | Testis | Testis | Testis | Testis | Brain | Brain | Brain | Brain | Brain | Brain | Brain
8 | 2 | Liver | Liver | Liver | Liver | Liver | Liver | Liver | Spleen | Spleen | Spleen | Spleen | Spleen | Spleen | Spleen | Lymph_node | Lymph_node | Lymph_node | Lymph_node | Lymph_node | Lymph_node | Lymph_node | Lungs | Lungs | Lungs | Lungs | Lungs | Lungs | Lungs | Kidneys | Kidneys | Kidneys | Kidneys | Kidneys | Kidneys | Kidneys | Heart | Heart | Heart | Heart | Heart | Heart | Heart | Testis | Testis | Testis | Testis | Testis | Testis | Testis | Brain | Brain | Brain | Brain | Brain | Brain | Brain
8 | 3 | Liver | Liver | Liver | Liver | Liver | Liver | Liver | Spleen | Spleen | Spleen | Spleen | Spleen | Spleen | Spleen | Lymph_node | Lymph_node | Lymph_node | Lymph_node | Lymph_node | Lymph_node | Lymph_node | Lungs | Lungs | Lungs | Lungs | Lungs | Lungs | Lungs | Kidneys | Kidneys | Kidneys | Kidneys | Kidneys | Kidneys | Kidneys | Heart | Heart | Heart | Heart | Heart | Heart | Heart | Testis | Testis | Testis | Testis | Testis | Testis | Testis | Brain | Brain | Brain | Brain | Brain | Brain | Brain
8 | 4 | Blood | Blood | Blood | Blood | Blood | Blood | Blood | Urine | Urine | Urine | Urine | Urine | Urine | Urine | Bile_juice | Bile_juice | Bile_juice | Bile_juice | Bile_juice | Bile_juice | Bile_juice
8 | 5 | Blood | Blood | Blood | Blood | Blood | Blood | Blood | Urine | Urine | Urine | Urine | Urine | Urine | Urine | Bile_juice | Bile_juice | Bile_juice | Bile_juice | Bile_juice | Bile_juice | Bile_juice
8 | 6 | Blood | Blood | Blood | Blood | Blood | Blood | Blood | Urine | Urine | Urine | Urine | Urine | Urine | Urine | Bile_juice | Bile_juice | Bile_juice | Bile_juice | Bile_juice | Bile_juice | Bile_juice
9 | 1 | Liver | Liver | Liver | Lungs | Lungs | Lungs | Heart | Heart | Heart | Kidneys | Kidneys | Kidneys | Spleen | Spleen | Spleen | Stomach | Stomach | Stomach | Brain | Brain | Brain | Tumor | Tumor | Tumor | Intestine | Intestine | Intestine | Urine | Urine | Urine | Blood | Blood | Blood
10 | 1 | Blood | Blood | Blood | Blood | Blood | Lungs | Lungs | Lungs | Lungs | Lungs | Heart | Heart | Heart | Heart | Heart | Liver | Liver | Liver | Liver | Liver | Spleen | Spleen | Spleen | Spleen | Spleen | Kidneys | Kidneys | Kidneys | Kidneys | Kidneys | Brain | Brain | Brain | Brain | Brain | Tumor | Tumor | Tumor | Tumor | Tumor
11 | 1 | Heart | Liver | Spleen | Lungs | Kidneys | Stomach | Intestine | Muscles | Bones | Pancreas | Blood | Tumor
12 | 1 | Tumor | Tumor | Tumor | Tumor | Liver | Liver | Liver | Liver | Spleen | Spleen | Spleen | Spleen | Heart | Heart | Heart | Heart | Lungs | Lungs | Lungs | Lungs | Kidneys | Kidneys | Kidneys | Kidneys | Muscles | Muscles | Muscles | Muscles | Intestine | Intestine | Intestine | Intestine
12 | 2 | Tumor | Tumor | Tumor | Tumor | Liver | Liver | Liver | Liver | Spleen | Spleen | Spleen | Spleen | Heart | Heart | Heart | Heart | Lungs | Lungs | Lungs | Lungs | Kidneys | Kidneys | Kidneys | Kidneys | Muscles | Muscles | Muscles | Muscles | Intestine | Intestine | Intestine | Intestine
12 | 3 | Tumor | Tumor | Tumor | Tumor | Liver | Liver | Liver | Liver | Spleen | Spleen | Spleen | Spleen | Heart | Heart | Heart | Heart | Lungs | Lungs | Lungs | Lungs | Kidneys | Kidneys | Kidneys | Kidneys | Muscles | Muscles | Muscles | Muscles | Intestine | Intestine | Intestine | Intestine
12 | 4 | Tumor | Tumor | Tumor | Tumor | Liver | Liver | Liver | Liver | Spleen | Spleen | Spleen | Spleen | Heart | Heart | Heart | Heart | Lungs | Lungs | Lungs | Lungs | Kidneys | Kidneys | Kidneys | Kidneys | Muscles | Muscles | Muscles | Muscles | Intestine | Intestine | Intestine | Intestine
12 | 5 | Tumor | Tumor | Tumor | Tumor | Liver | Liver | Liver | Liver | Spleen | Spleen | Spleen | Spleen | Heart | Heart | Heart | Heart | Lungs | Lungs | Lungs | Lungs | Kidneys | Kidneys | Kidneys | Kidneys | Muscles | Muscles | Muscles | Muscles | Intestine | Intestine | Intestine | Intestine
12 | 6 | Tumor | Tumor | Tumor | Tumor | Liver | Liver | Liver | Liver | Spleen | Spleen | Spleen | Spleen | Heart | Heart | Heart | Heart | Lungs | Lungs | Lungs | Lungs | Kidneys | Kidneys | Kidneys | Kidneys | Muscles | Muscles | Muscles | Muscles | Intestine | Intestine | Intestine | Intestine
13 | 1 | Blood | Blood | Blood | Lungs | Lungs | Lungs | Liver | Liver | Liver | Spleen | Spleen | Spleen | Kidneys | Kidneys | Kidneys | Heart | Heart | Heart | Stomach | Stomach | Stomach | Intestine | Intestine | Intestine | Muscles | Muscles | Muscles | Bones | Bones | Bones | Tumor | Tumor | Tumor
13 | 2 | Blood | Blood | Blood | Lungs | Lungs | Lungs | Liver | Liver | Liver | Spleen | Spleen | Spleen | Kidneys | Kidneys | Kidneys | Heart | Heart | Heart | Stomach | Stomach | Stomach | Intestine | Intestine | Intestine | Muscles | Muscles | Muscles | Bones | Bones | Bones | Tumor | Tumor | Tumor
13 | 3 | Blood | Blood | Blood | Lungs | Lungs | Lungs | Liver | Liver | Liver | Spleen | Spleen | Spleen | Kidneys | Kidneys | Kidneys | Heart | Heart | Heart | Stomach | Stomach | Stomach | Intestine | Intestine | Intestine | Muscles | Muscles | Muscles | Bones | Bones | Bones | Tumor | Tumor | Tumor
13 | 4 | Blood | Blood | Blood | Lungs | Lungs | Lungs | Liver | Liver | Liver | Spleen | Spleen | Spleen | Kidneys | Kidneys | Kidneys | Heart | Heart | Heart | Stomach | Stomach | Stomach | Intestine | Intestine | Intestine | Muscles | Muscles | Muscles | Bones | Bones | Bones | Tumor | Tumor | Tumor
14 | 1 | Tumor | Tumor | Tumor | Tumor | Liver | Liver | Liver | Liver | Blood | Blood | Blood | Blood | Lungs | Lungs | Lungs | Lungs | Spleen | Spleen | Spleen | Spleen | Heart | Heart | Heart | Heart | Kidneys | Kidneys | Kidneys | Kidneys
15 | 1 | Blood | Blood | Blood | Lungs | Lungs | Lungs | Liver | Liver | Liver | Spleen | Spleen | Spleen | Kidneys | Kidneys | Kidneys | Muscles | Muscles | Muscles | Fat | Fat | Fat | Heart | Heart | Heart | Bones | Bones | Bones | Stomach | Stomach | Stomach | Intestine | Intestine | Intestine | Skin | Skin | Skin
15 | 2 | Blood | Blood | Blood | Lungs | Lungs | Lungs | Liver | Liver | Liver | Spleen | Spleen | Spleen | Kidneys | Kidneys | Kidneys | Muscles | Muscles | Muscles | Fat | Fat | Fat | Heart | Heart | Heart | Bones | Bones | Bones | Stomach | Stomach | Stomach | Intestine | Intestine | Intestine | Skin | Skin | Skin | Tumor | Tumor | Tumor
15 | 3 | Blood | Blood | Blood | Lungs | Lungs | Lungs | Liver | Liver | Liver | Spleen | Spleen | Spleen | Kidneys | Kidneys | Kidneys | Muscles | Muscles | Muscles | Fat | Fat | Fat | Heart | Heart | Heart | Bones | Bones | Bones | Stomach | Stomach | Stomach | Intestine | Intestine | Intestine | Skin | Skin | Skin
15 | 4 | Blood | Blood | Blood | Lungs | Lungs | Lungs | Liver | Liver | Liver | Spleen | Spleen | Spleen | Kidneys | Kidneys | Kidneys | Muscles | Muscles | Muscles | Fat | Fat | Fat | Heart | Heart | Heart | Bones | Bones | Bones | Stomach | Stomach | Stomach | Intestine | Intestine | Intestine | Skin | Skin | Skin | Tumor | Tumor | Tumor
16 | 1 | Plasma | Plasma | Plasma | Plasma | Intestine_small | Intestine_small | Intestine_small | Intestine_small | Kidneys | Kidneys | Kidneys | Kidneys | Bones | Bones | Bones | Bones | Heart | Heart | Heart | Heart | Muscles | Muscles | Muscles | Muscles | Brain | Brain | Brain | Brain | Lungs | Lungs | Lungs | Lungs | Spleen | Spleen | Spleen | Spleen | Liver | Liver | Liver | Liver | Tumor | Tumor | Tumor | Tumor
16 | 2 | Plasma | Plasma | Intestine_small | Intestine_small | Kidneys | Kidneys | Bones | Bones | Heart | Heart | Muscles | Muscles | Brain | Brain | Lungs | Lungs | Spleen | Spleen | Liver | Liver | Tumor | Tumor
17 | 1 | Blood | Blood | Blood | Blood | Blood | Heart | Heart | Heart | Heart | Heart | Lungs | Lungs | Lungs | Lungs | Lungs | Liver | Liver | Liver | Liver | Liver | Spleen | Spleen | Spleen | Spleen | Spleen | Kidneys | Kidneys | Kidneys | Kidneys | Kidneys | Brain | Brain | Brain | Brain | Brain | Tumor | Tumor | Tumor | Tumor | Tumor
17 | 2 | Blood | Blood | Blood | Blood | Blood | Heart | Heart | Heart | Heart | Heart | Lungs | Lungs | Lungs | Lungs | Lungs | Liver | Liver | Liver | Liver | Liver | Spleen | Spleen | Spleen | Spleen | Spleen | Kidneys | Kidneys | Kidneys | Kidneys | Kidneys | Brain | Brain | Brain | Brain | Brain | Tumor | Tumor | Tumor | Tumor | Tumor
18 | 1 | Tumor | Tumor | Tumor | Liver | Liver | Liver | Spleen | Spleen | Spleen | Kidneys | Kidneys | Kidneys | Lungs | Lungs | Lungs | Heart | Heart | Heart
18 | 2 | Tumor | Tumor | Tumor | Liver | Liver | Liver | Spleen | Spleen | Spleen | Kidneys | Kidneys | Kidneys | Lungs | Lungs | Lungs | Heart | Heart | Heart
18 | 3 | Tumor | Tumor | Tumor | Liver | Liver | Liver | Spleen | Spleen | Spleen | Kidneys | Kidneys | Kidneys | Lungs | Lungs | Lungs | Heart | Heart | Heart
18 | 4 | Tumor | Tumor | Tumor | Liver | Liver | Liver | Spleen | Spleen | Spleen | Kidneys | Kidneys | Kidneys | Lungs | Lungs | Lungs | Heart | Heart | Heart
19 | 1 | Blood | Blood | Blood | Blood | Brain | Brain | Brain | Brain | Muscles | Muscles | Muscles | Muscles | Pancreas | Pancreas | Pancreas | Pancreas | Tumor | Tumor | Tumor | Tumor | Heart | Heart | Heart | Heart | Kidneys | Kidneys | Kidneys | Kidneys | Lungs | Lungs | Lungs | Lungs | Liver | Liver | Liver | Liver | Spleen | Spleen | Spleen | Spleen
19 | 2 | Blood | Blood | Blood | Blood | Brain | Brain | Brain | Brain | Muscles | Muscles | Muscles | Muscles | Pancreas | Pancreas | Pancreas | Pancreas | Tumor | Tumor | Tumor | Tumor | Heart | Heart | Heart | Heart | Kidneys | Kidneys | Kidneys | Kidneys | Lungs | Lungs | Lungs | Lungs | Liver | Liver | Liver | Liver | Spleen | Spleen | Spleen | Spleen
19 | 3 | Blood | Blood | Blood | Blood | Brain | Brain | Brain | Brain | Muscles | Muscles | Muscles | Muscles | Pancreas | Pancreas | Pancreas | Pancreas | Tumor | Tumor | Tumor | Tumor | Heart | Heart | Heart | Heart | Kidneys | Kidneys | Kidneys | Kidneys | Lungs | Lungs | Lungs | Lungs | Liver | Liver | Liver | Liver | Spleen | Spleen | Spleen | Spleen
19 | 4 | Blood | Blood | Blood | Brain | Brain | Brain | Muscles | Muscles | Muscles | Pancreas | Pancreas | Pancreas | Tumor | Tumor | Tumor | Heart | Heart | Heart | Kidneys | Kidneys | Kidneys | Lungs | Lungs | Lungs | Liver | Liver | Liver | Spleen | Spleen | Spleen
19 | 5 | Blood | Blood | Blood | Blood | Brain | Brain | Brain | Brain | Muscles | Muscles | Muscles | Muscles | Pancreas | Pancreas | Pancreas | Pancreas | Tumor | Tumor | Tumor | Tumor | Heart | Heart | Heart | Heart | Kidneys | Kidneys | Kidneys | Kidneys | Lungs | Lungs | Lungs | Lungs | Liver | Liver | Liver | Liver | Spleen | Spleen | Spleen | Spleen
20 | 1 | Tumor | Tumor | Tumor | Tumor | Tumor | Liver | Liver | Liver | Liver | Liver | Spleen | Spleen | Spleen | Spleen | Spleen | Heart | Heart | Heart | Heart | Heart | Lungs | Lungs | Lungs | Lungs | Lungs | Kidneys | Kidneys | Kidneys | Kidneys | Kidneys | Muscles | Muscles | Muscles | Muscles | Muscles | Intestine | Intestine | Intestine | Intestine | Intestine
20 | 2 | Tumor | Tumor | Tumor | Tumor | Tumor | Liver | Liver | Liver | Liver | Liver | Spleen | Spleen | Spleen | Spleen | Spleen | Heart | Heart | Heart | Heart | Heart | Lungs | Lungs | Lungs | Lungs | Lungs | Kidneys | Kidneys | Kidneys | Kidneys | Kidneys | Muscles | Muscles | Muscles | Muscles | Muscles | Intestine | Intestine | Intestine | Intestine | Intestine
21 | 1 | Bladder | Bladder | Bladder | Blood | Blood | Blood | Bones | Bones | Bones | Cecum | Cecum | Cecum | Intestine_small | Intestine_small | Intestine_small | Heart | Heart | Heart | Intestine_large | Intestine_large | Intestine_large | Kidneys | Kidneys | Kidneys | Liver | Liver | Liver | Lungs | Lungs | Lungs | Ovary | Ovary | Ovary | Pancreas | Pancreas | Pancreas | Spleen | Spleen | Spleen | Stomach | Stomach | Stomach
21 | 2 | Bladder | Bladder | Bladder | Blood | Blood | Blood | Bones | Bones | Bones | Cecum | Cecum | Cecum | Intestine_small | Intestine_small | Intestine_small | Heart | Heart | Heart | Intestine_large | Intestine_large | Intestine_large | Kidneys | Kidneys | Kidneys | Liver | Liver | Liver | Lungs | Lungs | Lungs | Ovary | Ovary | Ovary | Pancreas | Pancreas | Pancreas | Spleen | Spleen | Spleen | Stomach | Stomach | Stomach
22 | 1 | Blood | Blood | Blood | Liver | Liver | Liver | Intestine | Intestine | Intestine | Kidneys | Kidneys | Kidneys | Stomach | Stomach | Stomach | Heart | Heart | Heart | Lungs | Lungs | Lungs | Tumor | Tumor | Tumor | Muscles | Muscles | Muscles | Spleen | Spleen | Spleen | Bones | Bones | Bones | Thyroid | Thyroid | Thyroid
22 | 2 | Blood | Liver | Intestine | Kidneys | Stomach | Heart | Lungs | Tumor | Muscles | Spleen | Bones | Thyroid
23 | 1 | Blood | Blood | Blood | Blood | Blood | Blood | Blood | Liver | Liver | Liver | Spleen | Spleen | Spleen | Heart | Heart | Heart | Lungs | Lungs | Lungs | Kidneys | Kidneys | Kidneys
23 | 2 | Blood | Blood | Blood | Blood | Blood | Blood | Blood | Liver | Liver | Liver | Spleen | Spleen | Spleen | Heart | Heart | Heart | Lungs | Lungs | Lungs | Kidneys | Kidneys | Kidneys
23 | 3 | Blood | Blood | Blood | Tumor | Tumor | Tumor
23 | 4 | Blood | Blood | Blood | Tumor | Tumor | Tumor
24 | 1 | Blood | Heart | Liver | Spleen | Kidneys | Lungs | Stomach | Intestine | Muscles | Bones | Tumor
24 | 2 | Blood | Heart | Liver | Spleen | Kidneys | Lungs | Stomach | Intestine | Muscles | Bones | Tumor
25 | 1 | Blood | Blood | Blood | Lungs | Lungs | Lungs | Liver | Liver | Liver | Spleen | Spleen | Spleen | Kidneys | Kidneys | Kidneys | Muscles | Muscles | Muscles | Heart | Heart | Heart | Brain | Brain | Brain | Bones | Bones | Bones | Bone_marrow | Bone_marrow | Bone_marrow | Stomach | Stomach | Stomach | Intestine | Intestine | Intestine | Lymph_node | Lymph_node | Lymph_node
26 | 1 | Blood | Blood | Blood | Blood | Heart | Heart | Heart | Heart | Lungs | Lungs | Lungs | Lungs | Liver | Liver | Liver | Liver | Pancreas | Pancreas | Pancreas | Pancreas | Spleen | Spleen | Spleen | Spleen | Kidneys | Kidneys | Kidneys | Kidneys | Intestine | Intestine | Intestine | Intestine | Muscles | Muscles | Muscles | Muscles | Bones | Bones | Bones | Bones | Brain | Brain | Brain | Brain | Tumor | Tumor | Tumor | Tumor
26 | 2 | Blood | Heart | Lungs | Liver | Pancreas | Spleen | Kidneys | Intestine | Muscles | Bones | Brain | Tumor
26 | 3 | Blood | Blood | Blood | Blood | Heart | Heart | Heart | Heart | Lungs | Lungs | Lungs | Lungs | Liver | Liver | Liver | Liver | Pancreas | Pancreas | Pancreas | Pancreas | Spleen | Spleen | Spleen | Spleen | Kidneys | Kidneys | Kidneys | Kidneys | Intestine | Intestine | Intestine | Intestine | Muscles | Muscles | Muscles | Muscles | Bones | Bones | Bones | Bones | Brain | Brain | Brain | Brain | Tumor | Tumor | Tumor | Tumor
26 | 4 | Blood | Heart | Lungs | Liver | Pancreas | Spleen | Kidneys | Intestine | Muscles | Bones | Brain | Tumor
26 | 5 | Blood | Heart | Lungs | Liver | Pancreas | Spleen | Kidneys | Intestine | Muscles | Bones | Brain | Tumor
27 | 1 | Liver | Liver | Liver | Liver | Liver | Liver | Liver | Liver | Spleen | Spleen | Spleen | Spleen | Spleen | Spleen | Spleen | Spleen | Heart | Heart | Heart | Heart | Heart | Heart | Kidneys | Kidneys | Kidneys | Kidneys | Kidneys | Kidneys | Kidneys | Kidneys | Lungs | Lungs | Lungs | Lungs | Lungs | Lungs | Lungs
27 | 2 | Liver | Liver | Liver | Liver | Liver | Liver | Liver | Liver | Spleen | Spleen | Spleen | Spleen | Spleen | Spleen | Spleen | Spleen | Heart | Heart | Heart | Heart | Heart | Heart | Kidneys | Kidneys | Kidneys | Kidneys | Kidneys | Kidneys | Kidneys | Kidneys | Lungs | Lungs | Lungs | Lungs | Lungs | Lungs | Lungs
27 | 3 | Liver | Liver | Liver | Liver | Liver | Liver | Liver | Liver | Spleen | Spleen | Spleen | Spleen | Spleen | Spleen | Spleen | Spleen | Heart | Heart | Heart | Heart | Heart | Heart | Kidneys | Kidneys | Kidneys | Kidneys | Kidneys | Kidneys | Kidneys | Kidneys | Lungs | Lungs | Lungs | Lungs | Lungs | Lungs | Lungs
27 | 4 | Liver | Liver | Liver | Liver | Liver | Liver | Liver | Liver | Spleen | Spleen | Spleen | Spleen | Spleen | Spleen | Spleen | Spleen | Heart | Heart | Heart | Heart | Heart | Heart | Kidneys | Kidneys | Kidneys | Kidneys | Kidneys | Kidneys | Kidneys | Kidneys | Lungs | Lungs | Lungs | Lungs | Lungs | Lungs | Lungs
28 | 1 | Blood | Blood | Blood | Blood | Heart | Heart | Heart | Heart | Lungs | Lungs | Lungs | Lungs | Liver | Liver | Liver | Liver | Stomach | Stomach | Stomach | Stomach | Intestine_small | Intestine_small | Intestine_small | Intestine_small | Intestine_large | Intestine_large | Intestine_large | Intestine_large | Pancreas | Pancreas | Pancreas | Pancreas | Spleen | Spleen | Spleen | Spleen | Kidneys | Kidneys | Kidneys | Kidneys | Urine | Urine | Urine | Urine | Muscles | Muscles | Muscles | Muscles | Tumor | Tumor | Tumor | Tumor
28 | 2 | Blood | Heart | Lungs | Liver | Stomach | Intestine_small | Intestine_large | Pancreas | Spleen | Kidneys | Urine | Muscles | Tumor
29 | 1 | Blood | Blood | Blood | Lungs | Lungs | Lungs | Liver | Liver | Liver | Spleen | Spleen | Spleen | Kidneys | Kidneys | Kidneys | Muscles | Muscles | Muscles | Heart | Heart | Heart | Brain | Brain | Brain | Bones | Bones | Bones | Skin | Skin | Skin | Lymph_node | Lymph_node | Lymph_node | Stomach | Stomach | Stomach | Intestine | Intestine | Intestine | Tumor | Tumor | Tumor
29 | 2 | Blood | Blood | Blood | Lungs | Lungs | Lungs | Liver | Liver | Liver | Spleen | Spleen | Spleen | Kidneys | Kidneys | Kidneys | Muscles | Muscles | Muscles | Heart | Heart | Heart | Brain | Brain | Brain | Bones | Bones | Bones | Skin | Skin | Skin | Lymph_node | Lymph_node | Lymph_node | Stomach | Stomach | Stomach | Intestine | Intestine | Intestine | Tumor | Tumor | Tumor
29 | 3 | Blood | Lungs | Liver | Spleen | Kidneys | Muscles | Heart | Brain | Bones | Skin | Lymph_node | Stomach | Intestine | Tumor
30 | 1 | Blood | Blood | Blood | Liver | Liver | Liver | Spleen | Spleen | Spleen | Heart | Heart | Heart | Kidneys | Kidneys | Kidneys | Lungs | Lungs | Lungs | Tumor | Tumor | Tumor
31 | 1 | Liver | Liver | Liver | Spleen | Spleen | Spleen | Lymph_node | Lymph_node | Lymph_node | Lungs | Lungs | Lungs | Kidneys | Kidneys | Kidneys | Bones | Bones | Bones | Heart | Heart | Heart | Brain | Brain | Brain | Blood | Blood | Blood
31 | 2 | Tumor | Tumor | Tumor
32 | 1 | Blood | Liver | Lungs | Spleen | Kidneys | Tumor
32 | 2 | Blood | Liver | Lungs | Spleen | Kidneys | Tumor
33 | 1 | Blood | Blood | Blood | Blood | Blood | Blood | Blood | Blood | Heart | Liver | Spleen | Lungs | Kidneys | Tumor
33 | 2 | Blood | Blood | Blood | Blood | Blood | Blood | Blood | Blood | Heart | Liver | Spleen | Lungs | Kidneys | Tumor
34 | 1 | Tumor | Tumor | Tumor | Heart | Heart | Heart | Liver | Liver | Liver | Spleen | Spleen | Spleen | Lungs | Lungs | Lungs | Kidneys | Kidneys | Kidneys
35 | 1 | Blood | Blood | Blood | Blood | Blood | Blood | Blood | Heart | Heart | Liver | Liver | Spleen | Spleen | Lungs | Lungs | Kidneys | Kidneys | Tumor
35 | 2 | Blood | Blood | Blood | Blood | Blood | Blood | Blood
36 | 1 | Liver | Liver | Liver | Liver | Blood | Blood | Blood | Blood | Tumor | Tumor | Tumor | Tumor | Muscles | Muscles | Muscles | Muscles | Skin | Skin | Bones | Bones | Heart | Heart | Lungs | Lungs | Kidneys | Kidneys | Spleen | Spleen | Pancreas | Pancreas | Stomach | Stomach | Intestine | Intestine | Tail | Tail | Brain | Brain
36 | 2 | Liver | Liver | Liver | Liver | Blood | Blood | Blood | Blood | Tumor | Tumor | Tumor | Tumor | Muscles | Muscles | Muscles | Muscles | Skin | Skin | Bones | Bones | Heart | Heart | Lungs | Lungs | Kidneys | Kidneys | Spleen | Spleen | Pancreas | Pancreas | Stomach | Stomach | Intestine | Intestine | Tail | Tail | Brain | Brain
37 | 1 | Blood | Blood | Blood | Blood | Blood | Blood | Heart | Lungs | Kidneys | Liver | Spleen
37 | 2 | Tumor
37 | 3 | Tumor
38 | 1 | Tumor | Heart | Liver | Lungs | Spleen | Stomach | Intestine | Pancreas | Kidneys | Muscles | Bones | Blood
38 | 2 | Tumor | Heart | Liver | Lungs | Spleen | Stomach | Intestine | Pancreas | Kidneys | Muscles | Bones | Blood
38 | 3 | Tumor | Heart | Liver | Lungs | Spleen | Stomach | Intestine | Pancreas | Kidneys | Muscles | Bones | Blood
38 | 4 | Tumor | Heart | Liver | Lungs | Spleen | Stomach | Intestine | Pancreas | Kidneys | Muscles | Bones | Blood
38 | 5 | Tumor | Heart | Liver | Lungs | Spleen | Stomach | Intestine | Pancreas | Kidneys | Muscles | Bones | Blood
39 | 1 | Blood | Blood | Blood | Blood | Heart | Heart | Heart | Heart | Stomach | Stomach | Stomach | Stomach | Intestine | Intestine | Intestine | Intestine | Spleen | Spleen | Spleen | Spleen | Liver | Liver | Liver | Liver | Kidneys | Kidneys | Kidneys | Kidneys | Muscles | Muscles | Muscles | Muscles | Muscles_bacteria | Muscles_bacteria | Muscles_bacteria | Muscles_bacteria
40 | 1 | Tumor | Tumor | Blood | Blood | Skin | Skin | Muscles | Muscles | Bones | Bones | Heart | Heart | Lungs | Lungs | Liver | Liver | Kidneys | Kidneys | Spleen | Spleen | Pancreas | Pancreas | Stomach | Stomach | Intestine | Intestine | Tail | Tail | Brain | Brain
40 | 2 | Tumor | Tumor | Blood | Blood | Skin | Skin | Muscles | Muscles | Bones | Bones | Heart | Heart | Lungs | Lungs | Liver | Liver | Kidneys | Kidneys | Spleen | Spleen | Pancreas | Pancreas | Stomach | Stomach | Intestine | Intestine | Tail | Tail | Brain | Brain
40 | 3 | Liver | Liver | Liver | Liver | Liver | Liver | Tumor | Tumor | Tumor | Tumor | Tumor | Tumor | Blood | Blood | Blood | Blood | Blood | Blood | Muscles | Muscles | Muscles | Muscles | Muscles | Muscles
40 | 4 | Liver | Liver | Liver | Liver | Liver | Liver | Tumor | Tumor | Tumor | Tumor | Tumor | Tumor | Blood | Blood | Blood | Blood | Blood | Blood | Muscles | Muscles | Muscles | Muscles | Muscles | Muscles
41 | 1 | Tumor | Tumor | Blood | Blood | Skin | Skin | Muscles | Muscles | Bones | Bones | Heart | Heart | Lungs | Lungs | Liver | Liver | Kidneys | Kidneys | Spleen | Spleen | Pancreas | Pancreas | Stomach | Stomach | Intestine | Intestine | Tail | Tail | Brain | Brain
41 | 2 | Tumor | Blood | Skin | Muscles | Bones | Heart | Lungs | Liver | Kidneys | Spleen | Pancreas | Stomach | Intestine | Tail | Brain
41 | 3 | Liver | Liver | Liver | Liver | Liver | Liver | Tumor | Tumor | Tumor | Tumor | Tumor | Tumor | Blood | Blood | Blood | Blood | Blood | Blood | Muscles | Muscles | Muscles | Muscles | Muscles | Muscles
41 | 4 | Liver | Liver | Liver | Liver | Liver | Liver | Tumor | Tumor | Tumor | Tumor | Tumor | Tumor | Blood | Blood | Blood | Blood | Blood | Blood | Muscles | Muscles | Muscles | Muscles | Muscles | Muscles
42 | 1 | Blood | Blood | Skin | Skin | Muscles | Muscles | Bones | Bones | Heart | Heart | Lungs | Lungs | Liver | Liver | Kidneys | Kidneys | Spleen | Spleen | Pancreas | Pancreas | Stomach | Stomach | Intestine | Intestine | Tumor | Tumor | Tail | Tail | Brain | Brain
42 | 2 | Blood | Blood | Skin | Skin | Muscles | Muscles | Bones | Bones | Heart | Heart | Lungs | Lungs | Liver | Liver | Kidneys | Kidneys | Spleen | Spleen | Pancreas | Pancreas | Stomach | Stomach | Intestine | Intestine | Tumor | Tumor | Tail | Tail | Brain | Brain
42 | 3 | Liver | Liver | Liver | Liver | Tumor | Tumor | Tumor | Tumor | Blood | Blood | Blood | Blood | Muscles | Muscles | Muscles | Muscles
42 | 4 | Liver | Liver | Liver | Liver | Tumor | Tumor | Tumor | Tumor | Blood | Blood | Blood | Blood | Muscles | Muscles | Muscles | Muscles
43 | 1 | Blood | Blood | Skin | Skin | Muscles | Muscles | Bones | Bones | Heart | Heart | Lungs | Lungs | Liver | Liver | Kidneys | Kidneys | Spleen | Spleen | Pancreas | Pancreas | Stomach | Stomach | Intestine | Intestine | Tumor | Tumor | Tail | Tail | Brain | Brain
43 | 2 | Blood | Blood | Skin | Skin | Muscles | Muscles | Bones | Bones | Heart | Heart | Lungs | Lungs | Liver | Liver | Kidneys | Kidneys | Spleen | Spleen | Pancreas | Pancreas | Stomach | Stomach | Intestine | Intestine | Tumor | Tumor | Tail | Tail | Brain | Brain
43 | 3 | Liver | Liver | Liver | Liver | Liver | Tumor | Tumor | Tumor | Tumor | Tumor | Blood | Blood | Blood | Blood | Blood | Muscles | Muscles | Muscles | Muscles | Muscles
43 | 4 | Liver | Liver | Liver | Liver | Liver | Tumor | Tumor | Tumor | Tumor | Tumor | Blood | Blood | Blood | Blood | Blood | Muscles | Muscles | Muscles | Muscles | Muscles
44 | 1 | Blood | Blood | Blood | Blood | Blood | Blood | Blood | Lungs | Lungs | Lungs | Lungs | Lungs | Liver | Liver | Liver | Liver | Liver | Spleen | Spleen | Spleen | Spleen | Spleen | Thyroid | Thyroid | Thyroid | Thyroid | Thyroid | Heart | Heart | Heart | Heart | Heart | Kidneys | Kidneys | Kidneys | Kidneys | Kidneys | Stomach | Stomach | Stomach | Stomach | Stomach | Intestine_small | Intestine_small | Intestine_small | Intestine_small | Intestine_small | Intestine_large | Intestine_large | Intestine_large | Intestine_large | Intestine_large
44 | 2 | Blood | Blood | Blood | Blood | Blood | Blood | Blood | Lungs | Lungs | Lungs | Lungs | Lungs | Liver | Liver | Liver | Liver | Liver | Spleen | Spleen | Spleen | Spleen | Spleen
45 | 1 | Liver | Liver | Liver | Liver | Liver | Spleen | Spleen | Spleen | Spleen | Spleen | Blood | Blood | Blood | Blood | Blood | Lungs | Lungs | Lungs | Lungs | Lungs | Kidneys | Kidneys | Kidneys | Kidneys | Kidneys | Brain | Brain | Brain | Brain | Brain | Muscles | Muscles | Muscles | Muscles | Muscles | Heart | Heart | Heart | Heart | Heart | Bones | Bones | Bones | Bones | Bones
46 | 1 | Tumor | Blood | Skin | Muscles | Bones | Heart | Lungs | Liver | Kidneys | Spleen | Pancreas | Stomach | Intestine | Tail | Brain
46 | 2 | Tumor | Blood | Skin | Muscles | Bones | Heart | Lungs | Liver | Kidneys | Spleen | Pancreas | Stomach | Intestine | Tail | Brain
46 | 3 | Liver | Liver | Liver | Liver | Liver | Tumor | Tumor | Tumor | Tumor | Tumor | Blood | Blood | Blood | Blood | Blood | Muscles | Muscles | Muscles | Muscles | Muscles
46 | 4 | Liver | Liver | Liver | Liver | Liver | Tumor | Tumor | Tumor | Tumor | Tumor | Blood | Blood | Blood | Blood | Blood | Muscles | Muscles | Muscles | Muscles | Muscles
47 | 1 | Blood | Blood | Blood | Blood | Blood | Blood | Blood | Liver | Spleen | Kidneys | Heart | Lungs | Stomach | Intestine | Skin | Muscles | Bones | Brain | Tumor
48 | 1 | Blood | Blood | Blood | Blood | Blood | Blood | Blood | Liver | Liver | Liver | Liver | Liver | Liver | Liver | Liver | Spleen | Spleen | Spleen | Spleen | Spleen | Spleen | Spleen | Spleen | Urine | Urine | Urine | Urine | Urine | Urine | Urine | Feces | Feces | Feces | Feces | Feces | Feces | Feces | Kidneys | Heart | Lungs | Stomach | Intestine | Skin | Muscles | Bones | Brain | Thyroid
49 | 1 | Heart | Heart | Heart | Heart | Heart | Liver | Liver | Liver | Liver | Liver | Spleen | Spleen | Spleen | Spleen | Spleen | Stomach | Stomach | Stomach | Stomach | Stomach | Kidneys | Kidneys | Kidneys | Kidneys | Kidneys | Brain | Brain | Brain | Brain | Brain | Intestine_large | Intestine_large | Intestine_large | Intestine_large | Intestine_large | Intestine_small | Intestine_small | Intestine_small | Intestine_small | Intestine_small | Lungs | Lungs | Lungs | Lungs | Lungs
49 | 2 | Heart | Heart | Heart | Heart | Heart | Liver | Liver | Liver | Liver | Liver | Spleen | Spleen | Spleen | Spleen | Spleen | Stomach | Stomach | Stomach | Stomach | Stomach | Kidneys | Kidneys | Kidneys | Kidneys | Kidneys | Brain | Brain | Brain | Brain | Brain | Intestine_large | Intestine_large | Intestine_large | Intestine_large | Intestine_large | Intestine_small | Intestine_small | Intestine_small | Intestine_small | Intestine_small | Lungs | Lungs | Lungs | Lungs | Lungs
49 | 3 | Heart | Liver | Spleen | Stomach | Kidneys | Brain | Intestine_large | Intestine_small | Lungs
49 | 4 | Heart | Liver | Spleen | Stomach | Kidneys | Brain | Intestine_large | Intestine_small | Lungs
50 | 1 | Blood | Blood | Blood | Blood | Urine | Urine | Urine | Urine | Urine | Urine | Heart | Heart | Heart | Heart | Heart | Heart | Liver | Liver | Liver | Liver | Liver | Liver | Spleen | Spleen | Spleen | Spleen | Spleen | Spleen | Lungs | Lungs | Lungs | Lungs | Lungs | Lungs | Kidneys | Kidneys | Kidneys | Kidneys | Kidneys | Kidneys | Brain | Brain | Brain | Brain | Brain | Brain | Bones | Bones | Bones | Bones | Bones | Bones | Stomach | Stomach | Stomach | Stomach | Stomach | Stomach
51 | 1 | Liver | Liver | Liver | Liver | Tumor | Tumor | Tumor | Tumor | Blood | Blood | Blood | Blood | Muscles | Muscles | Muscles | Muscles
51 | 2 | Liver | Liver | Liver | Liver | Tumor | Tumor | Tumor | Tumor | Blood | Blood | Blood | Blood | Muscles | Muscles | Muscles | Muscles
51 | 3 | Liver | Liver | Liver | Liver | Tumor | Tumor | Tumor | Tumor | Blood | Blood | Blood | Blood | Muscles | Muscles | Muscles | Muscles
52 | 1 | Ischemic_HL | Non-Ischemic_HL | Blood | Bones | Heart | Lungs | Liver | Kidneys | Spleen | Pancreas | Stomach | Intestine | Skin | Brain
53 | 1 | Brain | Brain | Brain | Brain | Brain | Brain | Brain | Brain | Heart | Heart | Heart | Heart | Heart | Heart | Heart | Heart | Liver | Liver | Liver | Liver | Liver | Liver | Liver | Liver | Spleen | Spleen | Spleen | Spleen | Spleen | Spleen | Spleen | Spleen | Lungs | Lungs | Lungs | Lungs | Lungs | Lungs | Lungs | Lungs | Kidneys | Kidneys | Kidneys | Kidneys | Kidneys | Kidneys | Kidneys | Kidneys | Stomach | Stomach | Stomach | Stomach | Stomach | Stomach | Stomach | Stomach | Intestine | Intestine | Intestine | Intestine | Intestine | Intestine | Intestine | Intestine | Pancreas | Pancreas | Pancreas | Pancreas | Pancreas | Pancreas | Pancreas | Pancreas | Thyroid | Thyroid | Thyroid | Thyroid | Thyroid | Thyroid | Thyroid | Thyroid | Muscles | Muscles | Muscles | Muscles | Muscles | Muscles | Muscles | Muscles | Bones | Bones | Bones | Bones | Bones | Bones | Bones | Bones | Lymph_node | Lymph_node | Lymph_node | Lymph_node | Lymph_node | Lymph_node | Lymph_node | Lymph_node | Tumor | Tumor | Tumor | Tumor | Tumor | Tumor | Tumor | Tumor | Blood | Blood | Blood | Blood | Blood | Blood | Blood | Blood
54 | 1 | Blood | Blood | Blood | Blood | Blood | Blood | Blood | Liver | Spleen | Kidneys | Heart | Lungs | Stomach | Intestine | Skin | Muscles | Bones | Brain | Tumor
55 | 1 | Liver | Liver | Liver | Liver | Tumor | Tumor | Tumor | Tumor | Blood | Blood | Blood | Blood | Muscles | Muscles | Muscles | Muscles
55 | 2 | Liver | Liver | Liver | Liver | Tumor | Tumor | Tumor | Tumor | Blood | Blood | Blood | Blood | Muscles | Muscles | Muscles | Muscles
55 | 3 | Tumor | Blood | Skin | Muscles | Bones | Heart | Lungs | Liver | Kidneys | Spleen | Pancreas | Stomach | Intestine | Tail | Brain
55 | 4 | Tumor | Blood | Skin | Muscles | Bones | Heart | Lungs | Liver | Kidneys | Spleen | Pancreas | Stomach | Intestine | Tail | Brain
56 | 1 | Liver | Liver | Liver | Liver | Liver | Tumor | Tumor | Tumor | Tumor | Tumor | Blood | Blood | Blood | Blood | Blood | Muscles | Muscles | Muscles | Muscles | Muscles
56 | 2 | Liver | Liver | Liver | Liver | Liver | Tumor | Tumor | Tumor | Tumor | Tumor | Blood | Blood | Blood | Blood | Blood | Muscles | Muscles | Muscles | Muscles | Muscles
56 | 3 | Liver | Liver | Liver | Liver | Liver | Tumor | Tumor | Tumor | Tumor | Tumor | Blood | Blood | Blood | Blood | Blood | Muscles | Muscles | Muscles | Muscles | Muscles
56 | 4 | Tumor | Blood | Skin | Muscles | Bones | Heart | Lungs | Liver | Kidneys | Spleen | Pancreas | Stomach | Intestine | Tail | Brain
56 | 5 | Tumor | Blood | Skin | Muscles | Bones | Heart | Lungs | Liver | Kidneys | Spleen | Pancreas | Stomach | Intestine | Tail | Brain
56 | 6 | Tumor | Blood | Skin | Muscles | Bones | Heart | Lungs | Liver | Kidneys | Spleen | Pancreas | Stomach | Intestine | Tail | Brain
57 | 1 | Liver | Liver | Liver | Liver | Tumor | Tumor | Tumor | Tumor | Blood | Blood | Blood | Blood | Muscles | Muscles | Muscles | Muscles
57 | 2 | Liver | Liver | Liver | Liver | Tumor | Tumor | Tumor | Tumor | Blood | Blood | Blood | Blood | Muscles | Muscles | Muscles | Muscles
57 | 3 | Liver | Liver | Liver | Liver | Tumor | Tumor | Tumor | Tumor | Blood | Blood | Blood | Blood | Muscles | Muscles | Muscles | Muscles
57 | 4 | Blood | Skin | Muscles | Bones | Heart | Lungs | Liver | Kidneys | Spleen | Pancreas | Stomach | Intestine | Tumor | Tail | Brain
57 | 5 | Blood | Skin | Muscles | Bones | Heart | Lungs | Liver | Kidneys | Spleen | Pancreas | Stomach | Intestine | Tumor | Tail | Brain
57 | 6 | Blood | Skin | Muscles | Bones | Heart | Lungs | Liver | Kidneys | Spleen | Pancreas | Stomach | Intestine | Tumor | Tail | Brain
58 | 1 | Control_Liver | Control_Liver | Control_Liver | Control_Liver | Control_Liver | Control_Liver | Liver | Liver | Liver | Liver | Liver | Liver | Control_Tumor | Control_Tumor | Control_Tumor | Control_Tumor | Control_Tumor | Control_Tumor | Tumor | Tumor | Tumor | Tumor | Tumor | Tumor | Control_Blood | Control_Blood | Control_Blood | Control_Blood | Control_Blood | Control_Blood | Blood | Blood | Blood | Blood | Blood | Blood | Control_Muscles | Control_Muscles | Control_Muscles | Control_Muscles | Control_Muscles | Control_Muscles | Muscles | Muscles | Muscles | Muscles | Muscles | Muscles
58 | 2 | Control_Liver | Control_Liver | Control_Liver | Control_Liver | Control_Liver | Control_Liver | Liver | Liver | Liver | Liver | Liver | Liver | Control_Tumor | Control_Tumor | Control_Tumor | Control_Tumor | Control_Tumor | Control_Tumor | Tumor | Tumor | Tumor | Tumor | Tumor | Tumor | Control_Blood | Control_Blood | Control_Blood | Control_Blood | Control_Blood | Control_Blood | Blood | Blood | Blood | Blood | Blood | Blood | Control_Muscles | Control_Muscles | Control_Muscles | Control_Muscles | Control_Muscles | Control_Muscles | Muscles | Muscles | Muscles | Muscles | Muscles | Muscles
58 | 3 | Control_Liver | Control_Liver | Control_Liver | Control_Liver | Control_Liver | Control_Liver | Liver | Liver | Liver | Liver | Liver | Liver | Control_Tumor | Control_Tumor | Control_Tumor | Control_Tumor | Control_Tumor | Control_Tumor | Tumor | Tumor | Tumor | Tumor | Tumor | Tumor | Control_Blood | Control_Blood | Control_Blood | Control_Blood | Control_Blood | Control_Blood | Blood | Blood | Blood | Blood | Blood | Blood | Control_Muscles | Control_Muscles | Control_Muscles | Control_Muscles | Control_Muscles | Control_Muscles | Muscles | Muscles | Muscles | Muscles | Muscles | Muscles
58 | 4 | Blood | Blood | Skin | Skin | Muscles | Muscles | Bones | Bones | Heart | Heart | Lungs | Lungs | Liver | Liver | Kidneys | Kidneys | Spleen | Spleen | Pancreas | Pancreas | Stomach | Stomach | Intestine | Intestine | Tumor | Tumor | Tail | Tail | Brain | Brain
58 | 5 | Blood | Skin | Muscles | Bones | Heart | Lungs | Liver | Kidneys | Spleen | Pancreas | Stomach | Intestine | Tumor | Tail | Brain
58 | 6 | Blood | Blood | Skin | Skin | Muscles | Muscles | Bones | Bones | Heart | Heart | Lungs | Lungs | Liver | Liver | Kidneys | Kidneys | Spleen | Spleen | Pancreas | Pancreas | Stomach | Stomach | Intestine | Intestine | Tumor | Tumor | Tail | Tail | Brain | Brain
59 | 1 | Blood | Blood | Blood | Blood | Blood | Tumor | Tumor | Tumor | Tumor | Tumor | Heart | Heart | Heart | Heart | Heart | Lungs | Lungs | Lungs | Lungs | Lungs | Liver | Liver | Liver | Liver | Liver | Spleen | Spleen | Spleen | Spleen | Spleen | Intestine_small | Intestine_small | Intestine_small | Intestine_small | Intestine_small | Intestine_large | Intestine_large | Intestine_large | Intestine_large | Intestine_large | Kidneys | Kidneys | Kidneys | Kidneys | Kidneys | Muscles | Muscles | Muscles | Muscles | Muscles | Brain | Brain | Brain | Brain | Brain
59 | 2 | Blood | Blood | Blood | Tumor | Tumor | Tumor | Heart | Heart | Heart | Lungs | Lungs | Lungs | Liver | Liver | Liver | Spleen | Spleen | Spleen | Intestine_small | Intestine_small | Intestine_small | Intestine_large | Intestine_large | Intestine_large | Kidneys | Kidneys | Kidneys | Muscles | Muscles | Muscles | Brain | Brain | Brain
60 | 1 | Tumor | Tumor | Tumor | Tumor | Liver | Liver | Liver | Liver | Blood | Blood | Blood | Blood | Muscles | Muscles | Muscles | Muscles
60 | 2 | Tumor | Tumor | Tumor | Tumor | Liver | Liver | Liver | Liver | Blood | Blood | Blood | Blood | Muscles | Muscles | Muscles | Muscles
60 | 3 | Tumor | Tumor | Tumor | Tumor | Liver | Liver | Liver | Liver | Blood | Blood | Blood | Blood | Muscles | Muscles | Muscles | Muscles
60 | 4 | Tumor | Blood | Skin | Muscles | Bones | Heart | Lungs | Liver | Kidneys | Spleen | Pancreas | Stomach | Intestine | Tail | Brain
60 | 5 | Tumor | Blood | Skin | Muscles | Bones | Heart | Lungs | Liver | Kidneys | Spleen | Pancreas | Stomach | Intestine | Tail | Brain
60 | 6 | Tumor | Blood | Skin | Muscles | Bones | Heart | Lungs | Liver | Kidneys | Spleen | Pancreas | Stomach | Intestine | Tail | Brain
61 | 1 | Liver | Liver | Liver | Spleen | Spleen | Spleen | Kidneys | Kidneys | Kidneys | Heart | Heart | Heart | Lungs | Lungs | Lungs | Blood | Blood | Blood | Thyroid | Thyroid | Thyroid | Muscles | Muscles | Muscles
62 | 1 | Liver | Liver | Liver | Liver | Spleen | Spleen | Spleen | Spleen | Heart | Heart | Heart | Heart | Tumor | Tumor | Tumor | Tumor | Muscles | Muscles | Muscles | Muscles
62 | 2 | Liver | Liver | Liver | Liver | Spleen | Spleen | Spleen | Spleen | Heart | Heart | Heart | Heart | Tumor | Tumor | Tumor | Tumor | Muscles | Muscles | Muscles | Muscles
62 | 3 | Liver | Liver | Liver | Liver | Spleen | Spleen | Spleen | Spleen | Heart | Heart | Heart | Heart | Tumor | Tumor | Tumor | Tumor | Muscles | Muscles | Muscles | Muscles
62 | 4 | Blood | Skin | Muscles | Bones | Heart | Lungs | Liver | Kidneys | Spleen | Pancreas | Stomach | Intestine | Tumor | Tail | Brain
62 | 5 | Blood | Skin | Muscles | Bones | Heart | Lungs | Liver | Kidneys | Spleen | Pancreas | Stomach | Intestine | Tumor | Tail | Brain
62 | 6 | Blood | Skin | Muscles | Bones | Heart | Lungs | Liver | Kidneys | Spleen | Pancreas | Stomach | Intestine | Tumor | Tail | Brain
63 | 1 | Bones | Bones | Bones | Bones | Bones | Bones | Bones | Liver | Liver | Liver | Liver | Liver | Liver | Liver
63 | 2 | Bones | Bones | Bones | Bones | Bones | Bones | Bones | Liver | Liver | Liver | Liver | Liver | Liver | Liver
63 | 3 | Blood | Skin | Muscles | Heart | Lungs | Bones | Liver | Spleen | Kidneys | Pancreas | Stomach | Intestine | Tail | Brain
63 | 4 | Blood | Skin | Muscles | Heart | Lungs | Bones | Liver | Spleen | Kidneys | Pancreas | Stomach | Intestine | Tail | Brain
64 | 1 | Control_Tumor | Control_Tumor | Control_Tumor | Control_Tumor | Tumor | Tumor | Tumor | Tumor | Control_Blood | Control_Blood | Control_Blood | Control_Blood | Blood | Blood | Blood | Blood | Control_Liver | Control_Liver | Control_Liver | Control_Liver | Liver | Liver | Liver | Liver | Control_Spleen | Control_Spleen | Control_Spleen | Control_Spleen | Spleen | Spleen | Spleen | Spleen | Control_Kidneys | Control_Kidneys | Control_Kidneys | Control_Kidneys | Kidneys | Kidneys | Kidneys | Kidneys | Control_Muscles | Control_Muscles | Control_Muscles | Control_Muscles | Muscles | Muscles | Muscles | Muscles
64 | 2 | Control_Blood | Blood | Control_Tumor | Tumor | Control_Heart | Heart | Control_Lungs | Lungs | Control_Liver | Liver | Control_Kidneys | Kidneys | Control_Spleen | Spleen | Control_Intestine | Intestine | Control_Brain | Brain | Control_Bones | Bones | Control_Muscles | Muscles
65 | 1 | Lungs | Spleen | Liver | Urine | Intestine
65 | 2 | Blood | Kidneys | Heart | Lungs | Spleen | Liver | Urine | Brain
66 | 1 | Blood | Blood | Blood | Blood | Blood | Blood | Liver | Spleen | Heart | Kidney_left | Kidney_right | Lungs | Bladder | Intestine | Brain
67 | 1 | Heart | Liver | Spleen | Lungs | Kidneys | Brain
68 | 1 | Tumor | Tumor | Tumor | Tumor | Tumor | Tumor | Muscles | Muscles | Muscles | Muscles | Muscles | Muscles | Liver | Liver | Liver | Liver | Liver | Liver | Blood | Blood | Blood | Blood | Blood | Blood | Bladder | Bladder | Bladder | Bladder | Bladder | Bladder | Spleen | Spleen | Spleen | Spleen | Spleen | Spleen
68 | 2 | Blood | Skin | Muscles | Bones | Heart | Lungs | Liver | Kidneys | Spleen | Pancreas | Stomach | Intestine | Tumor | Tail | Brain
69 | 1 | Tumor | Liver | Spleen | Kidneys | Muscles
70 | 1 | Blood | Blood | Blood | Heart | Heart | Heart | Lungs | Lungs | Lungs | Liver | Liver | Liver | Spleen | Spleen | Spleen | Stomach | Stomach | Stomach | Intestine_small | Intestine_small | Intestine_small | Intestine_large | Intestine_large | Intestine_large | Kidneys | Kidneys | Kidneys | Muscles | Muscles | Muscles | Bones | Bones | Bones
70 | 2 | Blood | Blood | Blood | Heart | Heart | Heart | Lungs | Lungs | Lungs | Liver | Liver | Liver | Spleen | Spleen | Spleen | Stomach | Stomach | Stomach | Intestine_small | Intestine_small | Intestine_small | Intestine_large | Intestine_large | Intestine_large | Kidneys | Kidneys | Kidneys | Muscles | Muscles | Muscles | Bones | Bones | Bones
71 | 1 | Blood | Bones | Brain | Heart | Intestine | Kidneys | Liver | Lungs | Muscles | Pancreas | Skin | Spleen | Stomach | Tail | Tumor
71 | 2 | Blood | Bones | Brain | Heart | Intestine | Kidneys | Liver | Lungs | Muscles | Pancreas | Skin | Spleen | Stomach | Tail | Tumor
72 | 1 | Tumor | Tumor | Tumor | Tumor | Tumor | Tumor | Tumor | Tumor | Tumor | Tumor | Spleen | Spleen | Spleen | Spleen | Spleen | Spleen | Spleen | Spleen | Spleen | Spleen | Liver | Liver | Liver | Liver | Liver | Liver | Liver | Liver | Liver | Liver | Kidney_left | Kidney_left | Kidney_left | Kidney_left | Kidney_left | Kidney_left | Kidney_left | Kidney_left | Kidney_left | Kidney_left | Kidney_right | Kidney_right | Kidney_right | Kidney_right | Kidney_right | Kidney_right | Kidney_right | Kidney_right | Kidney_right | Kidney_right
73 | 1 | Blood | Blood | Blood | Blood | Blood | Lungs | Lungs | Lungs | Lungs | Lungs | Liver | Liver | Liver | Liver | Liver | Kidneys | Kidneys | Kidneys | Kidneys | Kidneys | Spleen | Spleen | Spleen | Spleen | Spleen | Tumor | Tumor | Tumor | Tumor | Tumor
73 | 2 | Blood | Blood | Blood | Blood | Blood | Lungs | Lungs | Lungs | Lungs | Lungs | Liver | Liver | Liver | Liver | Liver | Kidneys | Kidneys | Kidneys | Kidneys | Kidneys | Spleen | Spleen | Spleen | Spleen | Spleen | Tumor | Tumor | Tumor | Tumor | Tumor
74 | 1 | Blood | Blood | Blood | Heart | Heart | Heart | Liver | Liver | Liver | Lungs | Lungs | Lungs | Spleen | Spleen | Spleen | Kidneys | Kidneys | Kidneys | Muscles | Muscles | Muscles | Bones | Bones | Bones | Stomach | Stomach | Stomach | Intestine | Intestine | Intestine | Brain | Brain | Brain
74 | 2 | Blood | Blood | Blood | Heart | Heart | Heart | Liver | Liver | Liver | Lungs | Lungs | Lungs | Spleen | Spleen | Spleen | Kidneys | Kidneys | Kidneys | Muscles | Muscles | Muscles | Bones | Bones | Bones | Stomach | Stomach | Stomach | Intestine | Intestine | Intestine | Brain | Brain | Brain
74 | 3 | Blood | Blood | Blood | Heart | Heart | Heart | Liver | Liver | Liver | Lungs | Lungs | Lungs | Spleen | Spleen | Spleen | Kidneys | Kidneys | Kidneys | Muscles | Muscles | Muscles | Bones | Bones | Bones | Stomach | Stomach | Stomach | Intestine | Intestine | Intestine | Brain | Brain | Brain
75 | 1 | Blood | Blood | Blood | Heart | Heart | Heart | Lungs | Lungs | Lungs | Liver | Liver | Liver | Spleen | Spleen | Spleen | Kidneys | Kidneys | Kidneys | Stomach | Stomach | Stomach | Intestine | Intestine | Intestine | Muscles | Muscles | Muscles | Tumor | Tumor | Tumor
76 | 1 | Blood | Blood | Blood | Urine | Urine | Urine | Spleen | Spleen | Spleen | Lungs | Lungs | Lungs | Diaphragm | Diaphragm | Diaphragm | Heart | Heart | Heart | Liver | Liver | Liver | Kidneys | Kidneys | Kidneys | Brain | Brain | Brain | Bones | Bones | Bones | Tumor | Tumor | Tumor
77 | 1 | Blood | Blood | Blood | Tumor | Tumor | Tumor
77 | 2 | Blood | Blood | Blood | Tumor | Tumor | Tumor
77 | 3 | Blood | Blood | Blood | Tumor | Tumor | Tumor
77 | 4 | Blood | Blood | Blood | Tumor | Tumor | Tumor
77 | 5 | Blood | Blood | Blood | Blood | Blood | Blood | Blood | Tumor | Tumor | Tumor | Tumor | Tumor | Tumor | Tumor | Liver | Liver | Liver | Liver | Liver | Liver | Spleen | Spleen | Spleen | Spleen | Spleen | Spleen | Spleen | Spleen | Kidneys | Kidneys | Kidneys | Kidneys | Kidneys | Kidneys | Kidneys
78 | 1 | Blood | Blood | Blood | Blood | Blood | Liver | Liver | Liver | Liver | Liver | Spleen | Spleen | Spleen | Spleen | Spleen | Heart | Heart | Heart | Heart | Heart | Lungs | Lungs | Lungs | Lungs | Lungs | Kidneys | Kidneys | Kidneys | Kidneys | Kidneys | Tumor | Tumor | Tumor | Tumor | Tumor
79 | 1 | Tumor | Liver | Spleen | Kidneys | Lungs | Heart
80 | 1 | Liver | Liver | Liver | Liver | Spleen | Spleen | Spleen | Spleen
80 | 2 | Liver | Liver | Liver | Liver | Spleen | Spleen | Spleen | Spleen
80 | 3 | Liver | Liver | Liver | Liver | Spleen | Spleen | Spleen | Spleen
80 | 4 | Liver | Liver | Liver | Liver | Spleen | Spleen | Spleen | Spleen | Heart | Heart | Heart | Heart | Tumor | Tumor | Tumor | Tumor
81 | 1 | Tumor | Liver | Spleen
81 | 2 | Tumor | Liver | Spleen
81 | 3 | Tumor | Liver | Spleen
81 | 1 | Blood | Blood
81 | 2 | Blood | Blood
81 | 3 | Blood | Blood
82 | 1 | Tumor | Tumor | Tumor | Tumor
82 | 2 | Tumor | Tumor | Tumor | Tumor
82 | 3 | Blood | Heart | Lungs | Liver | Spleen | Kidneys | Intestine_large | Intestine_small | Muscles | Femur | Tumor
82 | 4 | Blood | Heart | Lungs | Liver | Spleen | Kidneys | Intestine_large | Intestine_small | Muscles | Femur | Tumor
83 | 1 | Blood | Blood | Heart | Heart | Lungs | Lungs | Stomach | Stomach | Pancreas | Pancreas | Intestine | Intestine | Spleen | Spleen | Liver | Liver | Kidneys | Kidneys | Muscles | Muscles | Tumor | Tumor
83 | 2 | Blood | Blood | Heart | Heart | Lungs | Lungs | Stomach | Stomach | Pancreas | Pancreas | Intestine | Intestine | Spleen | Spleen | Liver | Liver | Kidneys | Kidneys | Muscles | Muscles | Tumor | Tumor
83 | 3 | Blood | Blood | Heart | Heart | Lungs | Lungs | Stomach | Stomach | Pancreas | Pancreas | Intestine | Intestine | Spleen | Spleen | Liver | Liver | Kidneys | Kidneys | Muscles | Muscles | Tumor | Tumor
83 | 4 | Blood | Heart | Lungs | Stomach | Pancreas | Intestine | Spleen | Liver | Kidneys | Muscles | Tumor
84 | 1 | Spleen | Spleen | Spleen | Spleen | Liver | Liver | Liver | Liver | Lungs | Lungs | Lungs | Lungs | Intestine | Intestine | Intestine | Intestine | Pancreas | Pancreas | Pancreas | Pancreas | Kidneys | Kidneys | Kidneys | Kidneys | Tumor | Tumor | Tumor | Tumor | Muscles | Muscles | Muscles | Muscles
84 | 2 | Spleen | Spleen | Spleen | Spleen | Liver | Liver | Liver | Liver | Lungs | Lungs | Lungs | Lungs | Intestine | Intestine | Intestine | Intestine | Pancreas | Pancreas | Pancreas | Pancreas | Kidneys | Kidneys | Kidneys | Kidneys | Tumor | Tumor | Tumor | Tumor | Muscles | Muscles | Muscles | Muscles
85 | 1 | Blood | Blood | Blood | Blood | Blood | Heart | Heart | Heart | Heart | Heart | Lungs | Lungs | Lungs | Lungs | Lungs | Liver | Liver | Liver | Liver | Liver | Stomach | Stomach | Stomach | Stomach | Stomach | Spleen | Spleen | Spleen | Spleen | Spleen | Pancreas | Pancreas | Pancreas | Pancreas | Pancreas | Intestine_large | Intestine_large | Intestine_large | Intestine_large | Intestine_large | Intestine_small | Intestine_small | Intestine_small | Intestine_small | Intestine_small | Bladder | Bladder | Bladder | Bladder | Bladder | Urine | Urine | Urine | Urine | Urine | Kidneys | Kidneys | Kidneys | Kidneys | Kidneys | Muscles | Muscles | Muscles | Muscles | Muscles | Bones | Bones | Bones | Bones | Bones | Tumor | Tumor | Tumor | Tumor | Tumor
85 | 2 | Blood | Blood | Blood | Blood | Blood | Heart | Heart | Heart | Heart | Heart | Lungs | Lungs | Lungs | Lungs | Lungs | Liver | Liver | Liver | Liver | Liver | Stomach | Stomach | Stomach | Stomach | Stomach | Spleen | Spleen | Spleen | Spleen | Spleen | Pancreas | Pancreas | Pancreas | Pancreas | Pancreas | Intestine_large | Intestine_large | Intestine_large | Intestine_large | Intestine_large | Intestine_small | Intestine_small | Intestine_small | Intestine_small | Intestine_small | Bladder | Bladder | Bladder | Bladder | Bladder | Urine | Urine | Urine | Urine | Urine | Kidneys | Kidneys | Kidneys | Kidneys | Kidneys | Muscles | Muscles | Muscles | Muscles | Muscles | Bones | Bones | Bones | Bones | Bones | Tumor | Tumor | Tumor | Tumor | Tumor
86 | 1 | Liver | Liver | Liver | Liver
86 | 2 | Liver | Heart | Lungs | Gastrointestinal | Kidney_left | Kidney_right | Spleen | Brain
87 | 1 | Liver | Liver | Liver | Kidneys | Kidneys | Kidneys | Blood | Blood | Blood | Spleen | Spleen | Spleen | Intestine | Intestine | Intestine | Stomach | Stomach | Stomach | Heart | Heart | Heart | Lungs | Lungs | Lungs | Tumor | Tumor | Tumor | Muscles | Muscles | Muscles
88 | 1 | Tumor | Tumor | Tumor | Tumor | Tumor | Liver | Liver | Liver | Liver | Liver | Blood | Blood | Blood | Blood | Blood | Muscles | Muscles | Muscles | Muscles | Muscles
88 | 2 | Tumor | Tumor | Tumor | Tumor | Tumor | Liver | Liver | Liver | Liver | Liver | Blood | Blood | Blood | Blood | Blood | Muscles | Muscles | Muscles | Muscles | Muscles
88 | 3 | Blood | Skin | Muscles | Bones | Heart | Lungs | Liver | Kidneys | Spleen | Pancreas | Stomach | Intestine | Tumor | Tail | Brain
88 | 4 | Blood | Skin | Muscles | Bones | Heart | Lungs | Liver | Kidneys | Spleen | Pancreas | Stomach | Intestine | Tumor | Tail | Brain
89 | 1 | Blood | Blood | Blood | Blood | Tumor | Tumor | Tumor | Tumor | Liver | Liver | Liver | Liver | Lungs | Lungs | Lungs | Lungs | Kidneys | Kidneys | Kidneys | Kidneys | Spleen | Spleen | Spleen | Spleen | Bone_marrow | Bone_marrow | Bone_marrow | Bone_marrow
90 | 1 | Blood | Heart | Lungs | Liver | Kidneys | Stomach | Intestine | Pancreas | Spleen | Muscles | Tumor
90 | 2 | Blood | Heart | Lungs | Liver | Kidneys | Stomach | Intestine | Pancreas | Spleen | Muscles | Tumor
90 | 3 | Blood | Heart | Lungs | Liver | Kidneys | Stomach | Intestine | Pancreas | Spleen | Muscles | Tumor
90 | 4 | Blood | Heart | Lungs | Liver | Kidneys | Stomach | Intestine | Pancreas | Spleen | Muscles | Tumor
90 | 5 | Blood | Heart | Lungs | Liver | Kidneys | Stomach | Intestine | Pancreas | Spleen | Muscles | Tumor
90 | 6 | Blood | Heart | Lungs | Liver | Kidneys | Stomach | Intestine | Pancreas | Spleen | Muscles | Tumor
91 | 1 | Brain | Brain | Lungs | Lungs | Spleen | Spleen | Spleen | Spleen | Kidneys | Kidneys | Kidneys | Kidneys | Liver | Liver | Liver | Liver
91 | 2 | Liver | Spleen | Kidneys
92 | 1 | Blood | Blood | Blood | Blood | Blood | Blood | Blood | Blood | Blood | Blood | Blood | Blood | Intestine | Intestine | Intestine | Intestine | Intestine | Intestine | Intestine | Intestine | Intestine | Intestine | Intestine | Intestine | Stomach | Stomach | Stomach | Stomach | Stomach | Stomach | Stomach | Stomach | Stomach | Stomach | Stomach | Stomach | Brain | Brain | Brain | Brain | Brain | Brain | Brain | Brain | Brain | Brain | Brain | Brain | Muscles | Muscles | Muscles | Muscles | Muscles | Muscles | Muscles | Muscles | Muscles | Muscles | Muscles | Muscles | Liver | Liver | Liver | Liver | Liver | Liver | Liver | Liver | Liver | Liver | Liver | Liver | Spleen | Spleen | Spleen | Spleen | Spleen | Spleen | Spleen | Spleen | Spleen | Spleen | Spleen | Spleen | Bones | Bones | Bones | Bones | Bones | Bones | Bones | Bones | Bones | Bones | Bones | Bones | Heart | Heart | Heart | Heart | Heart | Heart | Heart | Heart | Heart | Heart | Heart | Heart | Kidneys | Kidneys | Kidneys | Kidneys | Kidneys | Kidneys | Kidneys | Kidneys | Kidneys | Kidneys | Kidneys | Kidneys | Adrenal | Adrenal | Adrenal | Adrenal | Adrenal | Adrenal | Adrenal | Adrenal | Adrenal | Adrenal | Adrenal | Adrenal | Pancreas | Pancreas | Pancreas | Pancreas | Pancreas | Pancreas | Pancreas | Pancreas | Pancreas | Pancreas | Pancreas | Pancreas | Lungs | Lungs | Lungs | Lungs | Lungs | Lungs | Lungs | Lungs | Lungs | Lungs | Lungs | Lungs | Skin | Skin | Skin | Skin | Skin | Skin | Skin | Skin | Skin | Skin | Skin | Skin | Tail | Tail | Tail | Tail | Tail | Tail | Tail | Tail | Tail | Tail | Tail | Tail | Uterus | Uterus | Uterus | Uterus | Uterus | Uterus | Uterus | Uterus | Uterus | Uterus | Uterus | Uterus | Feces | Feces | Feces | Feces | Feces | Feces | Feces | Feces | Feces | Feces | Feces | Feces | Carcass | Carcass | Carcass | Carcass | Carcass | Carcass | Carcass | Carcass | Carcass | Carcass | Carcass | Carcass | Thyroid | Thyroid | Thyroid | Thyroid | Thyroid | Thyroid | Thyroid | Thyroid | Thyroid | Thyroid | Thyroid | Thyroid
93 | 1 | Urine | Blood | Liver | Gastrointestinal | Kidneys | Spleen | Lungs | Heart | Tail | Carcass
94 | 1 | Kidneys | Femur | Muscles | Heart | Spleen | Liver | Intestine | Lungs | Stomach | Brain | Blood | Blood | Blood | Blood | Blood | Blood | Blood | Blood
95 | 1 | Liver | Liver | Liver | Liver | Liver | Kidneys | Kidneys | Kidneys | Kidneys | Kidneys | Blood | Blood | Blood | Blood | Blood | Spleen | Spleen | Spleen | Spleen | Spleen | Intestine | Intestine | Intestine | Intestine | Intestine | Stomach | Stomach | Stomach | Stomach | Stomach | Heart | Heart | Heart | Heart | Heart | Lungs | Lungs | Lungs | Lungs | Lungs | Tumor | Tumor | Tumor | Tumor | Tumor | Muscles | Muscles | Muscles | Muscles | Muscles
96 | 1 | Lungs | Kidneys | Heart | Liver | Spleen | Tumor | Blood | Blood | Blood | Blood | Blood
96 | 2 | Lungs | Kidneys | Heart | Liver | Spleen | Tumor | Blood | Blood | Blood | Blood | Blood
96 | 3 | Lungs | Kidneys | Heart | Liver | Spleen | Tumor | Blood | Blood | Blood | Blood | Blood
96 | 4 | Lungs | Kidneys | Heart | Liver | Spleen | Tumor | Blood | Blood | Blood | Blood | Blood
96 | 5 | Lungs | Kidneys | Heart | Liver | Spleen | Tumor | Blood | Blood | Blood | Blood | Blood
96 | 6 | Lungs | Kidneys | Heart | Liver | Spleen | Tumor | Blood | Blood | Blood | Blood | Blood
96 | 7 | Lungs | Kidneys | Heart | Liver | Spleen | Tumor | Blood | Blood | Blood | Blood | Blood
96 | 8 | Lungs | Kidneys | Heart | Liver | Spleen | Tumor | Blood | Blood | Blood | Blood | Blood
96 | 9 | Lungs | Kidneys | Heart | Liver | Spleen | Tumor | Blood | Blood | Blood | Blood | Blood
97 | 1 | Blood | Blood | Blood | Blood | Blood | Blood | Blood | Blood | Blood | Intestine | Intestine | Intestine | Intestine | Intestine | Intestine | Intestine | Intestine | Intestine | Stomach | Stomach | Stomach | Stomach | Stomach | Stomach | Stomach | Stomach | Stomach | Muscles | Muscles | Muscles | Muscles | Muscles | Muscles | Muscles | Muscles | Muscles | Brain | Brain | Brain | Brain | Brain | Brain | Brain | Brain | Brain | Liver | Liver | Liver | Liver | Liver | Liver | Liver | Liver | Liver | Spleen | Spleen | Spleen | Spleen | Spleen | Spleen | Spleen | Spleen | Spleen | Heart | Heart | Heart | Heart | Heart | Heart | Heart | Heart | Heart | Kidneys | Kidneys | Kidneys | Kidneys | Kidneys | Kidneys | Kidneys | Kidneys | Kidneys | Pancreas | Pancreas | Pancreas | Pancreas | Pancreas | Pancreas | Pancreas | Pancreas | Pancreas | Lungs | Lungs | Lungs | Lungs | Lungs | Lungs | Lungs | Lungs | Lungs | Femur | Femur | Femur | Femur | Femur | Femur | Femur | Femur | Femur | Skin | Skin | Skin | Skin | Skin | Skin | Skin | Skin | Skin | Feces | Feces | Feces | Feces | Feces | Feces | Feces | Feces | Feces | Urine | Urine | Urine | Urine | Urine | Urine | Urine | Urine | Urine | Cascade | Cascade | Cascade | Cascade | Cascade | Cascade | Cascade | Cascade | Cascade
98 | 1 | Blood | Blood | Blood | Blood | Blood | Intestine | Intestine | Intestine | Intestine | Intestine | Stomach | Stomach | Stomach | Stomach | Stomach | Liver | Liver | Liver | Liver | Liver | Spleen | Spleen | Spleen | Spleen | Spleen | Heart | Heart | Heart | Heart | Heart | Kidneys | Kidneys | Kidneys | Kidneys | Kidneys | Pancreas | Pancreas | Pancreas | Pancreas | Pancreas | Lungs | Lungs | Lungs | Lungs | Lungs
99 | 1 | Heart | Lungs | Spleen | Liver | Kidneys | Stomach | Intestine | Muscles | Tumor
100 | 1 | Tumor | Tumor | Tumor | Bones | Bones | Bones | Muscles | Muscles | Muscles | Heart | Heart | Heart | Lungs | Lungs | Lungs | Stomach | Stomach | Stomach | Intestine | Intestine | Intestine | Spleen | Spleen | Spleen | Liver | Liver | Liver | Kidneys | Kidneys | Kidneys | Blood | Blood | Blood
101 | 1 | Liver | Liver | Liver | Liver | Blood | Blood | Blood | Blood | Heart | Heart | Heart | Heart | Lungs | Lungs | Lungs | Lungs | Spleen | Spleen | Spleen | Spleen | Kidneys | Kidneys | Kidneys | Kidneys | Stomach | Stomach | Stomach | Stomach | Intestine_small | Intestine_small | Intestine_small | Intestine_small | Intestine_large | Intestine_large | Intestine_large | Intestine_large | Tumor | Tumor | Tumor | Tumor | Muscles | Muscles | Muscles | Muscles
102 | 1 | Blood | Blood | Blood | Blood | Lungs | Lungs | Lungs | Lungs | Liver | Liver | Liver | Liver | Spleen | Spleen | Spleen | Spleen | Kidneys | Kidneys | Kidneys | Kidneys | Muscles | Muscles | Muscles | Muscles | Heart | Heart | Heart | Heart | Tumor | Tumor | Tumor | Tumor
102 | 2 | Blood | Blood | Blood | Blood | Lungs | Lungs | Lungs | Lungs | Liver | Liver | Liver | Liver | Spleen | Spleen | Spleen | Spleen | Kidneys | Kidneys | Kidneys | Kidneys | Muscles | Muscles | Muscles | Muscles | Heart | Heart | Heart | Heart | Tumor | Tumor | Tumor | Tumor
103 | 1 | Blood | Liver | Spleen | Kidneys | Lungs | Muscles | Tumor
103 | 2 | Blood | Liver | Spleen | Kidneys | Lungs | Muscles | Tumor
103 | 3 | Blood | Liver | Spleen | Kidneys | Lungs | Muscles | Tumor
103 | 4 | Blood | Liver | Spleen | Kidneys | Lungs | Muscles | Tumor
104 | 1 | Blood | Heart | Lungs | Liver | Spleen | Pancreas | Kidneys | Stomach | Duodenum | Caecum | Colon | Muscles | Tail
105 | 1 | Blood | Blood | Blood | Blood | Blood | Heart | Liver | Spleen | Lungs | Kidneys
106 | 1 | Blood | Heart | Liver | Spleen | Kidneys | Lungs | Stomach | Intestine | Muscles | Bones | Brain | Tumor
106 | 2 | Blood | Heart | Liver | Spleen | Kidneys | Lungs | Stomach | Intestine | Muscles | Bones | Brain | Tumor
107 | 1 | Blood | Heart | Lungs | Liver | Spleen | Kidneys | Muscles | Skin | Bladder | Thyroid | Brain | Tumor
107 | 2 | Blood | Heart | Lungs | Liver | Spleen | Kidneys | Muscles | Skin | Bladder | Thyroid | Brain | Tumor
108 | 1 | Liver | Spleen | Lymph_node | Blood | Kidneys | Heart | Aorta | Tail | Lungs | Intestine | Fat | Muscles
109 | 1 | Liver | Liver | Kidneys | Kidneys | Spleen | Spleen | Blood | Blood | Stomach | Stomach | Lungs | Lungs | Tumor | Tumor | Bones | Bones | Thyroid | Thyroid | Heart | Heart | Intestine | Intestine | Muscles | Muscles
110 | 1 | Blood | Blood | Blood | Lungs | Lungs | Lungs | Liver | Liver | Liver | Spleen | Spleen | Spleen | Kidneys | Kidneys | Kidneys | Muscles | Muscles | Muscles | Heart | Heart | Heart
110 | 2 | Blood | Blood | Blood | Lungs | Lungs | Lungs | Liver | Liver | Liver | Spleen | Spleen | Spleen | Kidneys | Kidneys | Kidneys | Muscles | Muscles | Muscles | Heart | Heart | Heart
110 | 3 | Blood | Blood | Blood | Lungs | Lungs | Lungs | Liver | Liver | Liver | Spleen | Spleen | Spleen | Kidneys | Kidneys | Kidneys | Muscles | Muscles | Muscles | Heart | Heart | Heart
110 | 4 | Blood | Blood | Blood | Lungs | Lungs | Lungs | Liver | Liver | Liver | Spleen | Spleen | Spleen | Kidneys | Kidneys | Kidneys | Muscles | Muscles | Muscles | Heart | Heart | Heart
111 | 1 | Heart | Heart | Heart | Heart | Kidneys | Kidneys | Kidneys | Kidneys | Lungs | Lungs | Lungs | Lungs | Liver | Liver | Liver | Liver | Spleen | Spleen | Spleen | Spleen | Tumor | Tumor | Tumor | Tumor
111 | 2 | Heart | Heart | Heart | Heart | Kidneys | Kidneys | Kidneys | Kidneys | Lungs | Lungs | Lungs | Lungs | Liver | Liver | Liver | Liver | Spleen | Spleen | Spleen | Spleen | Tumor | Tumor | Tumor | Tumor
111 | 3 | Heart | Heart | Heart | Heart | Kidneys | Kidneys | Kidneys | Kidneys | Lungs | Lungs | Lungs | Lungs | Liver | Liver | Liver | Liver | Spleen | Spleen | Spleen | Spleen | Tumor | Tumor | Tumor | Tumor
111 | 4 | Heart | Heart | Heart | Heart | Kidneys | Kidneys | Kidneys | Kidneys | Lungs | Lungs | Lungs | Lungs | Liver | Liver | Liver | Liver | Spleen | Spleen | Spleen | Spleen | Tumor | Tumor | Tumor | Tumor
112 | 1 | Blood | Liver | Heart | Kidneys | Stomach | Intestine | Spleen | Muscles | Lungs | Pancreas
112 | 2 | Blood | Liver | Heart | Kidneys | Stomach | Intestine | Spleen | Muscles | Lungs | Pancreas
113 | 1 | Lungs | Lungs | Lungs | Liver | Liver | Liver | Spleen | Spleen | Spleen | Kidneys | Kidneys | Kidneys | Stomach | Stomach | Stomach | Muscles | Muscles | Muscles
114 | 1 | Urine | Urine | Urine | Urine | Kidneys | Kidneys | Kidneys | Kidneys | Liver | Liver | Liver | Liver | Intestine | Intestine | Intestine | Intestine | Stomach | Stomach | Stomach | Stomach | Spleen | Spleen | Spleen | Spleen | Lungs | Lungs | Lungs | Lungs | Blood | Blood | Blood | Blood
114 | 2 | Tumor | Tumor | Tumor | Tumor | Muscles | Muscles | Muscles | Muscles
114 | 3 | Liver | Lungs | Spleen | Blood | Kidneys | Intestine | Stomach | Urine | Heart
114 | 4 | Muscles
115 | 1 | Blood | Blood | Blood | Heart | Heart | Heart | Liver | Liver | Liver | Lungs | Lungs | Lungs | Stomach | Stomach | Stomach | Pancreas | Pancreas | Pancreas | Spleen | Spleen | Spleen | Kidneys | Kidneys | Kidneys | Fat | Fat | Fat | Intestine_small | Intestine_small | Intestine_small | Intestine_large | Intestine_large | Intestine_large | Muscles | Muscles | Muscles | Tumor | Tumor | Tumor | Tumor | Tumor | Tumor
115 | 2 | Blood | Blood | Blood | Heart | Heart | Heart | Liver | Liver | Liver | Lungs | Lungs | Lungs | Stomach | Stomach | Stomach | Pancreas | Pancreas | Pancreas | Spleen | Spleen | Spleen | Kidneys | Kidneys | Kidneys | Fat | Fat | Fat | Intestine_small | Intestine_small | Intestine_small | Intestine_large | Intestine_large | Intestine_large | Muscles | Muscles | Muscles | Tumor | Tumor | Tumor | Tumor | Tumor | Tumor
116 | 1 | Blood | Blood | Blood | Blood | Blood | Spleen | Spleen | Spleen | Spleen | Spleen | Pancreas | Pancreas | Pancreas | Pancreas | Pancreas | Intestine | Intestine | Intestine | Intestine | Intestine | Stomach | Stomach | Stomach | Stomach | Stomach | Kidneys | Kidneys | Kidneys | Kidneys | Kidneys | Liver | Liver | Liver | Liver | Liver | Heart | Heart | Heart | Heart | Heart | Lungs | Lungs | Lungs | Lungs | Lungs | Muscles | Muscles | Muscles | Muscles | Muscles
117 | 1 | Heart | Heart | Lungs | Lungs | Liver | Liver | Spleen | Spleen | Kidneys | Kidneys
117 | 2 | Heart | Heart | Lungs | Lungs | Liver | Liver | Spleen | Spleen | Kidneys | Kidneys
117 | 3 | Heart | Heart | Lungs | Lungs | Liver | Liver | Spleen | Spleen | Kidneys | Kidneys
118 | 1 | Blood | Blood | Blood | Blood | Heart | Heart | Heart | Heart | Lungs | Lungs | Lungs | Lungs | Liver | Liver | Liver | Liver | Stomach | Stomach | Stomach | Stomach | Intestine_small | Intestine_small | Intestine_small | Intestine_small | Intestine_large | Intestine_large | Intestine_large | Intestine_large | Pancreas | Pancreas | Pancreas | Pancreas | Spleen | Spleen | Spleen | Spleen | Kidneys | Kidneys | Kidneys | Kidneys | Urine | Urine | Urine | Urine | Muscles | Muscles | Muscles | Muscles | Tumor | Tumor | Tumor | Tumor
119 | 1 | Blood | Blood | Blood | Blood | Blood | Heart | Heart | Heart | Heart | Heart | Lungs | Lungs | Lungs | Lungs | Lungs | Liver | Liver | Liver | Liver | Liver | Spleen | Spleen | Spleen | Spleen | Spleen | Kidneys | Kidneys | Kidneys | Kidneys | Kidneys | Intestine | Intestine | Intestine | Intestine | Intestine | Stomach | Stomach | Stomach | Stomach | Stomach | Brain | Brain | Brain | Brain | Brain | Bones | Bones | Bones | Bones | Bones
119 | 2 | Blood | Blood | Blood | Blood | Blood | Heart | Heart | Heart | Heart | Heart | Lungs | Lungs | Lungs | Lungs | Lungs | Liver | Liver | Liver | Liver | Liver | Spleen | Spleen | Spleen | Spleen | Spleen | Kidneys | Kidneys | Kidneys | Kidneys | Kidneys | Intestine | Intestine | Intestine | Intestine | Intestine | Stomach | Stomach | Stomach | Stomach | Stomach | Brain | Brain | Brain | Brain | Brain | Bones | Bones | Bones | Bones | Bones
Note on C14: ====== ID#AAABH0V3qc8 Alexandros Angelis (2024-02-26 08:22:44) liver and spleen
Note on C17: ====== ID#AAABH0az8PY Alexandros Angelis (2024-02-26 08:30:06) all animal’s tissues except blood and MPS
Note on C35: ====== ID#AAABH0kaEaM Alexandros Angelis (2024-02-26 10:14:37) liver and spleen
Note on C37: ====== ID#AAABH0kaEaQ Alexandros Angelis (2024-02-26 10:14:51) all animal’s tissues except blood and MPS
Note on C173: ====== ID#AAABJiP0Qq0 Alexandros Angelis (2024-03-20 14:11:13) HL: hindlimb
Note on AM330: ====== ID#AAABKjGmQhA Alexandros Angelis (2024-04-08 14:15:19) PC-3PIP tumor
Note on AP330: ====== ID#AAABKjGmQhE Alexandros Angelis (2024-04-08 14:15:29) PC-3flu tumor
Note on AM331: ====== ID#AAABKjGmQhI Alexandros Angelis (2024-04-08 14:15:41) PC-3PIP tumor
Note on AP331: ====== ID#AAABKjGmQhM Alexandros Angelis (2024-04-08 14:15:46) PC-3flu tumor

## Concentrations
Study_id | Instance
1 | 1 | 2.941176 | 2.394958 | 2.605042 | 2.521008 | 2.941176 | 3.361345 | 4.627119 | 12.33898 | 0.8305085 | 3.260504 | 1.176471 | 1.142857 | 2.847458 | 1.864407 | 1.457627 | 3.394958 | 1.176471 | 0.907563 | 1.294118 | 0.8235294 | 10.11765
1 | 2 | 4.152542 | 2.5 | 2.838983 | 3.008475 | 3.474576 | 3.686441 | 3.764706 | 4.588235 | 0.8235294 | 3.428571 | 2.352941 | 1.344538 | 3.728814 | 1.288136 | 1.322034 | 2.184874 | 1.109244 | 0.907563 | 1.294118 | 0.8235294 | 4.352941
1 | 3 | 2.838983 | 2.161017 | 1.949153 | 3.177966 | 2.584746 | 1.440678 | 3.294118 | 3.647059 | 0.8235294 | 3.361345 | 1.747899 | 1.176471 | 2.067797 | 1.525424 | 1.016949 | 2.957983 | 1.445378 | 0.907563 | 1.294118 | 0.8235294 | 12.23529
2 | 1 | 0.02 | 0.02 | 0.01 | 0.01 | 0 | 0.14 | 0.06 | 0.05 | 0.05 | 0.06 | 3.42 | 1.64 | 0.66 | 0.62 | 0.3 | 21.18 | 19.53 | 14.38 | 13.98 | 12.48 | 21.49 | 16.8 | 11.43 | 9.1 | 6.54 | 0.28 | 0.13 | 0.08 | 0.1 | 0.08 | 0.03 | 0.04 | 0.02 | 0.01 | 0.01 | 0.06 | 0.11 | 0.07 | 0.15 | 0.02 | 0.01 | 0 | 0 | 0 | 0 | 0.59 | 0.56 | 0.53 | 0.36 | 0.46
3 | 1 | 8.877551 | 12.85714 | 10.5102 | 6.352041 | 9.030612 | 9.030612 | 0.06315789 | 0.1270335 | 0.06315789 | 0.05311005 | 0.01004785 | 0.01722488 | 0.04019139 | 0.01004785 | 0.03373206 | 0.01722488 | 0.01004785 | 0.01004785 | 0.007177033 | 0.00645933 | 0.005741627 | 0.04736842 | 0.01004785 | 0.03014354
4 | 1 | 32.27 | 52.26 | 25.48 | 5.46 | 1.05 | 9.95 | 0.56 | 3.57 | ND
4 | 2 | 18.65 | 21.25 | 3.75 | 11.53 | 0.97 | 9.12 | 0.59 | 0.25 | 1.73
4 | 3 | 15.23 | 27.11 | 1.29 | 12.92 | 3.24 | 6.01 | <DL | 0.8 | 7.52
4 | 4 | 19.4 | 58.78 | 9.35 | 28.89 | 2.86 | 0.15 | 0.11 | 0.15 | 6.77
5 | 1 | 100 | 36.2069 | 26.2931 | 21.55172 | 15.94828 | 10.77586 | 6.896552
5 | 2 | 100 | 34.05172 | 14.22414 | 10.34483 | 9.482759 | 5.172414 | 2.586207
5 | 3 | 100 | 43.53448 | 37.93103 | 29.31034 | 22.41379 | 19.82759 | 16.37931
5 | 4 | 0 | 36.43564 | 57.0297 | 61.78218 | 63.36634 | 64.9505 | 68.91089
5 | 5 | 0 | 34.85149 | 50.69307 | 53.86139 | 57.82178 | 60.9901 | 64.9505
5 | 6 | 0 | 31.68317 | 38.81188 | 45.14851 | 54.65347 | 55.44554 | 56.23762
5 | 7 | 0 | 30.34682 | 29.47977 | 28.61272 | 26.5896 | 29.19075 | 28.90173
5 | 8 | 0 | 25.43353 | 21.38728 | 22.83237 | 23.69942 | 24.85549 | 26.30058
5 | 9 | 0 | 10.48544 | 10.35599 | 9.255663 | 8.478964 | 7.443366 | 7.119741
5 | 10 | 0 | 10.09709 | 6.472492 | 6.148867 | 6.472492 | 5.631068 | 5.177994
5 | 11 | 0 | 7.961165 | 5.048544 | 7.76699 | 4.33657 | 5.436893 | 4.983819
5 | 12 | 0 | 7.961165 | 9.061489 | 10.55016 | 10.22654 | 10.48544 | 9.838188
5 | 13 | 0 | 5.113636 | 4.488636 | 6.079545 | 6.647727 | 6.761364 | 4.943182
5 | 14 | 0 | 6.818182 | 7.045455 | 7.386364 | 6.306818 | 7.443182 | 5.170455
5 | 15 | 0 | 2.670455 | 3.409091 | 3.352273 | 5.511364 | 6.590909 | 6.988636
5 | 16 | 0 | 2.386364 | 2.784091 | 2.727273 | 3.068182 | 3.920455 | 2.840909
5 | 17 | 0 | 7.807808 | 7.867868 | 8.468468 | 7.507508 | 5.525526 | 4.984985
5 | 18 | 0 | 8.408408 | 9.069069 | 6.906907 | 8.288288 | 9.54955 | 5.405405
5 | 19 | 0 | 10.15015 | 7.687688 | 7.087087 | 7.987988 | 9.189189 | 8.228228
5 | 20 | 0 | 5.225225 | 4.864865 | 6.126126 | 5.525526 | 6.786787 | 5.945946
5 | 21 | 0 | 1.734375 | 1.171875 | 1.125 | 1.140625 | 0.90625 | 0.640625
5 | 22 | 0 | 1.359375 | 1.046875 | 0.765625 | 0.75 | 0.734375 | 0.765625
5 | 23 | 100 | 44.70588 | 34.90196 | 14.90196 | 5.490196
5 | 24 | 100 | 45.88235 | 35.68627 | 15.68627 | 6.666667
5 | 25 | 0 | 18.13187 | 40.65934 | 60.43956 | 68.13187
5 | 26 | 0 | 29.67033 | 35.16484 | 56.59341 | 57.14286
5 | 27 | 0 | 24.64789 | 24.64789 | 22.53521 | 24.64789
5 | 28 | 0 | 28.52113 | 26.76056 | 25.35211 | 28.16901
5 | 29 | 0 | 4.788732 | 5.446009 | 4.037559 | 4.225352
5 | 30 | 0 | 6.478873 | 6.57277 | 5.539906
5 | 31 | 0 | 1.926407 | 2.316017 | 1.233766 | 0.8225108
5 | 32 | 0 | 2.445887 | 2.012987 | 1.212121
5 | 33 | 0 | 5.102041 | 5.306122 | 5.408163 | 4.795918
5 | 34 | 0 | 7.959184 | 7.653061 | 5.510204
5 | 35 | 0 | 6.896552 | 7.192118 | 8.866995 | 11.33005
5 | 36 | 0 | 3.152709 | 6.995074 | 11.72414
6 | 1 | 47.47 | 37.1 | 7.89 | 1.01 | 16.06 | 11.98 | 7.29 | 5.37 | 15.85 | 33.42 | 34.2 | 31.33 | 10.07 | 19.96 | 17.52 | 18.05 | 5.26 | 6.87 | 7.03 | 6.2 | 1.37 | 1.78 | 1.45 | 0.72 | 3.23 | 2.51 | 1.41 | 0.49 | 8 | 9.46 | 4.29 | 2.52 | 0.95 | 0.77 | 0.31 | 0.3 | 2.47 | 3.28 | 2.17 | 1.62
7 | 1 | 40.68966 | 0.2105263 | 2.068966 | 14.48276 | 2.758621 | 0.6896552 | 2.413793
7 | 2 | 42.75862 | 1.105263 | 4.827586 | 20.34483 | 0.6896552 | 0.6896552 | 0.3448276
7 | 3 | 23.10345 | 3 | 13.10345 | 38.62069 | 0.6896552 | 0.6896552 | 0.3448276
7 | 4 | 26.89655 | 4.578947 | 8.62069 | 32.06897 | 1.724138 | 1.37931 | 1.37931
7 | 5 | 19.65517 | 1.894737 | 11.72414 | 37.24138 | 0.3448276 | 0 | 0
7 | 6 | 11.03448 | 0.7368421 | 16.55172 | 48.27586 | 0.6896552 | 0.3448276 | 0.6896552
7 | 7 | 5.862069 | 0.4736842 | 20.34483 | 61.72414 | 0 | 0 | 0
8 | 1 | 1589.404 | 4150.11 | 31258.28 | 32317.88 | 14746.14 | 13333.33 | 11125.83 | 2030.905 | 7240.618 | 36114.79 | 35673.29 | 31699.78 | 29757.17 | 11390.73 | 264.9007 | 706.4018 | 10684.33 | 22251.66 | 12185.43 | 7947.02 | 12008.83 | 2913.907 | 2295.806 | 1059.603 | 1147.903 | 883.0022 | 353.2009 | 176.6004 | 1501.104 | 1147.903 | 883.0022 | 706.4018 | 883.0022 | 618.1015 | 176.6004 | 1147.903 | 971.3024 | 1147.903 | 794.702 | 971.3024 | 441.5011 | 176.6004 | 264.9007 | 176.6004 | 529.8013 | 529.8013 | 529.8013 | 706.4018 | 264.9007 | 264.9007 | 88.30022 | ND | ND | ND | ND | ND
8 | 2 | 1894.737 | 3284.211 | 7705.263 | 38147.37 | 36378.95 | 31073.68 | 15789.47 | 6189.474 | 8084.211 | 25642.11 | 55326.32 | 48631.58 | 46357.89 | 44968.42 | 1010.526 | 2147.368 | 17052.63 | 28926.32 | 31073.68 | 25263.16 | 2273.684 | 5936.842 | 4673.684 | 4547.368 | 2147.368 | 2147.368 | 1136.842 | 252.6316 | 6568.421 | 5810.526 | 4926.316 | 3410.526 | 1515.789 | 1389.474 | 252.6316 | 2273.684 | 3031.579 | 2273.684 | 2778.947 | 3284.211 | 1389.474 | 378.9474 | 757.8947 | 631.5789 | 757.8947 | 1263.158 | 631.5789 | 757.8947 | 252.6316 | 757.8947 | 505.2632 | 378.9474 | 378.9474 | ND | ND | ND
8 | 3 | 3132.632 | 2273.684 | 5355.789 | 2728.421 | 2703.158 | 3637.895 | 4800 | 3183.158 | 3738.947 | 6517.895 | 5280 | 3056.842 | 9120 | 9423.158 | 176.8421 | 0 | 303.1579 | 202.1053 | 505.2632 | 353.6842 | 2400 | 252.6316 | 353.6842 | 25.26316 | 50.52632 | 126.3158 | 50.52632 | 202.1053 | 75.78947 | 126.3158 | 25.26316 | 25.26316 | 25.26316 | 25.26316 | 50.52632 | 75.78947 | 75.78947 | 25.26316 | 25.26316 | 126.3158 | 50.52632 | 202.1053 | ND | ND | ND | ND | ND | ND | ND | ND | ND | ND | ND | ND | ND | ND
8 | 4 | 2729.488 | 1448.155 | 313.6024 | 12.62015 | 7.633964 | 22.27691 | 4.139767 | ND | 5.807784 | 7.632937 | ND | ND | ND | ND | 4.675962 | 30.31805 | 50.52577 | 26.82048 | 69.34834 | ND | ND
8 | 5 | 8141.004 | 5865.417 | 4818.052 | 24.31212 | 9.498816 | 44.83292 | 4.517973 | ND | 1.997155 | 3.00908 | 4.980262 | ND | ND | ND | 4.675962 | 10.37282 | 40.35672 | 30.62933 | ND | ND | ND
8 | 6 | 44.83292 | 60.88133 | 27.11955 | 11.06912 | 5.872823 | 67.91157 | 8.151282 | ND | ND | ND | ND | ND | ND | ND | ND | ND | 2.382757 | ND | 52.63296 | ND | ND
9 | 1 | 8.636364 | 12.5 | 10.22727 | 5.227273 | 3.181818 | 2.727273 | 3.636364 | 2.272727 | 2.045455 | 7.045455 | 4.772727 | 2.727273 | 5.227273 | 27.95455 | 63.86364 | 0.6818182 | 0.9090909 | 0.9090909 | 0.2272727 | 0.2272727 | 0 | 3.181818 | 4.545455 | 1.818182 | 0.6818182 | 0.9090909 | 0.6818182 | 4.545455 | 4.772727 | 6.818182 | 18.40909 | 5.681818 | 0.2272727
10 | 1 | 8.441558 | 5.519481 | 3.679654 | 1.082251 | 0.4329004 | 5.411255 | 3.354978 | 3.787879 | 8.982684 | 12.33766 | 3.463203 | 2.597403 | 1.515152 | 1.623377 | 1.190476 | 1.190476 | 1.839827 | 2.056277 | 1.731602 | 2.164502 | 5.735931 | 13.96104 | 13.20346 | 12.44589 | 38.09524 | 1.082251 | 0.7575758 | 0.5411255 | 1.082251 | 0.5411255 | 0.1082251 | 0.2164502 | 0.2164502 | 0.2164502 | 0.2164502 | 0.4329004 | 1.190476 | 0.2164502 | 0.1082251 | 0.1082251
11 | 1 | 3.814714 | 31.17166 | 6.430518 | 4.141689 | 7.956403 | 2.070845 | 6.53951 | 0.5449591 | 1.634877 | 1.307902 | 1.19891 | 16.0218
12 | 1 | 1.797583 | 1.903323 | 2.009063 | 1.480363 | 28.76133 | 27.38671 | 21.35952 | 17.55287 | 11.10272 | 9.305136 | 6.450151 | 6.238671 | 6.661631 | 4.018127 | 2.326284 | 1.903323 | 1.797583 | 1.903323 | 1.268882 | 0.9516616 | 4.652568 | 4.123867 | 3.700906 | 3.595166 | 0.6344411 | 1.163142 | 0.4229607 | 0.4229607 | 3.489426 | 1.797583 | 1.903323 | 2.009063
12 | 2 | 2.086957 | 2.695652 | 2.695652 | 2.173913 | 24.34783 | 22.34783 | 18.08696 | 14.86957 | 9.478261 | 8.347826 | 6.608696 | 5.043478 | 10.6087 | 6.869565 | 4.26087 | 2.956522 | 1.304348 | 1.043478 | 0.5217391 | 0.5217391 | 4.347826 | 4 | 4 | 4.086957 | 0.6956522 | 0.5217391 | 0.6086957 | 0.5217391 | 2 | 1.652174 | 1.478261 | 1.130435
12 | 3 | 1.852941 | 2.294118 | 3.352941 | 2.647059 | 23.02941 | 21 | 16.32353 | 14.55882 | 9.882353 | 7.852941 | 5.823529 | 5.382353 | 13.14706 | 6.882353 | 2.911765 | 2.823529 | 2.558824 | 1.941176 | 1.5 | 1.323529 | 6.088235 | 5.382353 | 5.558824 | 4.323529 | 0.7941176 | 0.3529412 | 0.5294118 | 0.5294118 | 3.088235 | 3.176471 | 3.794118 | 2.823529
12 | 4 | 1.97561 | 2.634146 | 2.707317 | 2.121951 | 24.29268 | 22.31707 | 18.07317 | 14.92683 | 9.439024 | 8.268293 | 6.585366 | 4.97561 | 10.46341 | 6.731707 | 4.243902 | 2.853659 | 1.170732 | 0.8780488 | 0.5853659 | 0.5121951 | 4.317073 | 3.878049 | 4.02439 | 4.02439 | 0.5853659 | 0.4390244 | 0.4390244 | 0.3658537 | 2.04878 | 1.463415 | 1.463415 | 1.170732
12 | 5 | 4.934726 | 7.519582 | 7.989556 | 7.206266 | 21.6188 | 20.83551 | 15.90078 | 12.92428 | 9.321149 | 8.616188 | 6.814621 | 4.778068 | 16.68407 | 13.70757 | 5.091384 | 2.428198 | 2.584856 | 2.036554 | 1.723238 | 1.253264 | 7.519582 | 7.127937 | 4.464752 | 3.83812 | 0.7049608 | 0.6266319 | 0.4699739 | 0.2349869 | 3.211488 | 3.603133 | 3.368146 | 3.211488
12 | 6 | 2.891566 | 3.46988 | 3.903614 | 3.686747 | 21.25301 | 21.03614 | 15.83133 | 13.66265 | 10.19277 | 9.39759 | 6.433735 | 5.13253 | 17.63855 | 13.44578 | 4.26506 | 2.819277 | 3.036145 | 2.240964 | 1.590361 | 1.373494 | 6.939759 | 6.144578 | 4.915663 | 4.409639 | 1.156627 | 0.6506024 | 0.7228916 | 0.3614458 | 3.108434 | 3.46988 | 2.819277 | 2.313253
13 | 1 | 44.03774 | 25.28571 | 10.71028 | 7.358491 | 11.14286 | 0.4363636 | 20.26415 | 34.92857 | 37.62617 | 2.468085 | 2.917431 | 5.127273 | 3.744681 | 6.330275 | 0.5454545 | 3.617021 | 8.571429 | 2.509091 | 0.5106383 | 2.256881 | 0.3272727 | 0.6808511 | 3.743119 | 0.7090909 | 1.276596 | 1.045872 | 0.2181818 | 2.085106 | 2.862385 | 2.672727 | 2.027027 | 2.275862 | 23.02817
13 | 2 | 16.18868 | 9.857143 | 0.4909091 | 5.531915 | 7.285714 | 4.909091 | 38.60377 | 56.14286 | 55.1215 | 54.22642 | 73.5 | 83.38318 | 3.404255 | 2.146789 | 0.3818182 | 3.148936 | 2.311927 | 0.6 | 0.5957447 | 0.4954128 | 0.5454545 | 0.4255319 | 0.9908257 | 0.3818182 | 0.5531915 | 0.4954128 | 0.1090909 | 2.255319 | 3.357798 | 2.618182 | 1.418919 | 0.8689655 | 4.43662
13 | 3 | 11.43396 | 0.8807339 | 0.4363636 | 4.468085 | 3.247706 | 1.090909 | 40.64151 | 56.78571 | 51.75701 | 32.49057 | 43.28571 | 45.70093 | 1.617021 | 0.2201835 | 0.2727273 | 1.531915 | 0.8256881 | 0.3818182 | 0.2978723 | 0.5504587 | 0.1636364 | 0.4255319 | 0.2201835 | 0.3818182 | 0.5957447 | 0.05504587 | 0.9818182 | 1.234043 | 0.6055046 | 1.8 | 1.824324 | 0.2068966 | 1.690141
13 | 4 | 15.50943 | 14.35714 | 0.9818182 | 5.319149 | 4.899083 | 1.854545 | 43.35849 | 50.35714 | 63.86916 | 87.50943 | 97.28571 | 96.16822 | 2.340426 | 1.981651 | 0.5454545 | 2.085106 | 3.082569 | 1.581818 | 0.2978723 | 0.6055046 | 0.5454545 | 0.3829787 | 0.7706422 | 0.9272727 | 0.2978723 | 0.3853211 | 0.1636364 | 1.106383 | 1.321101 | 1.527273 | 1.216216 | 0.9931034 | 7.394366
14 | 1 | 7.944444 | 8.333333 | 4.611111 | 3.888889 | 4.388889 | 3.277778 | 3.166667 | 3.777778 | 19.94444 | 3.277778 | 1.222222 | 0.4444444 | 6.777778 | 6.5 | 1.888889 | 1.277778 | 3.444444 | 2.555556 | 2.055556 | 2.333333 | 4.277778 | 3.166667 | 0.8888889 | 0.8333333 | 11.44444 | 9.222222 | 9.166667 | 9.055556
15 | 1 | 1.123967 | 0.9256198 | 1.123967 | 3.768595 | 3.834711 | 5.553719 | 63.73832 | 59.25234 | 40.93458 | 61.86916 | 18.50467 | 7.933884 | 2.644628 | 5.090909 | 8.330579 | 0.0661157 | 0.2644628 | 0.4628099 | 0.2644628 | 0.1983471 | 0.1983471 | 0.7933884 | 1.123967 | 2.049587 | 0.5950413 | 0.9917355 | 0.9917355 | 0.661157 | 3.504132 | 3.305785 | 1.719008 | 5.289256 | 7.471074 | 0.3305785 | 0.3966942 | 0.661157
15 | 2 | 3.2 | 1.942857 | 1.257143 | 1.142857 | 0.8 | 0.8571429 | 42.24066 | 36.59751 | 18.0083 | 47.55187 | 58.50622 | 41.90871 | 1.771429 | 1.085714 | 1.142857 | 0.2285714 | 0.1142857 | 0.1142857 | 0.8571429 | 0.4571429 | 0.1142857 | 0.5714286 | 0.2857143 | 0.2285714 | 0.4571429 | 0.2285714 | 0.1714286 | 0.4 | 3.142857 | 2.342857 | 0.6285714 | 5.542857 | 3.142857 | 1.314286 | 0.7428571 | 0.4571429 | 1.036036 | 1.261261 | 1.486486
15 | 3 | 16.832 | 10.576 | 1.939394 | 6.30303 | 6.836364 | 4.412121 | 24.192 | 21.248 | 20.144 | 11.312 | 7.709091 | 5.139394 | 6.060606 | 6.836364 | 7.030303 | 0.6787879 | 0.4848485 | 0.5333333 | 0.630303 | 0.7272727 | 0.2909091 | 4.654545 | 3.587879 | 2.084848 | 1.406061 | 1.406061 | 1.163636 | 2.472727 | 2.278788 | 2.181818 | 3.733333 | 3.878788 | 4.218182 | 0.8242424 | 0.8242424 | 0.7272727
15 | 4 | 19.6347 | 14.15525 | 1.5625 | 5.5 | 5.75 | 2.25 | 33.15068 | 37.53425 | 42.6484 | 29.86301 | 34.97717 | 30.59361 | 6.625 | 7 | 3.75 | 0.6875 | 0.5625 | 0.375 | 0.875 | 0.6875 | 0.4375 | 5.75 | 5.1875 | 1.5 | 2.125 | 1.8125 | 1.5 | 2.1875 | 2.5625 | 1.1875 | 1.75 | 3.8125 | 3.625 | 0.875 | 0.625 | 0.5 | 2.6875 | 7.25 | 7.9375
16 | 1 | 0.4949833 | 1.157191 | 0.1939799 | 0.006688963 | 1.023411 | 0.5953177 | 0.7491639 | 0.2274247 | 0.3411371 | 0.2073579 | 0.0735786 | 0.1605351 | 0.06688963 | 0.06688963 | 0.05351171 | 0.02006689 | 0.2274247 | 0.2140468 | 0.06020067 | 0.08695652 | 0.08026756 | 0.02675585 | 0.1204013 | 0.04013378 | 0.02675585 | 0.02006689 | 0.01337793 | 0.01337793 | 0.5789474 | 0.2631579 | 0 | 0 | 1.052632 | 3.736842 | 3.894737 | 17.05263 | 0.9448819 | 2.519685 | 2.204724 | 5.354331 | 0.1227723 | 0.4039604 | 0.5188119 | 0.1584158
16 | 2 | 0 | 0.01337793 | 0.1003344 | 0.06688963 | 0.187291 | 0.08026756 | 0.2408027 | 0.3277592 | 0.06688963 | 0.1672241 | 0.03344482 | 0.08026756 | 0.02675585 | 0.01337793 | 9.052632 | 4.684211 | 3 | 2.578947 | 36.53543 | 33.22835 | 0.6970297 | 1.516832
17 | 1 | 18.2 | 13.93 | 1.5 | 0.06 | 0.06 | 0.3 | 0.12 | 0.03 | 0.01 | 0.04 | 0.39 | 0.59 | 0.07 | 0.06 | 0.05 | 30.9 | 33.98 | 34.4 | 61.2 | 11.53 | 1.44 | 2.25 | 2.39 | 2.96 | 2.81 | 0.63 | 0.19 | 0.08 | 0.03 | 0.04 | 1.32 | 0.1 | 0.09 | 0.01 | 0.01 | 0.53 | 1.83 | 1.11 | 0.91 | 0.52
17 | 2 | 41.12 | 33.32 | 22.27 | 3.16 | 0.1 | 0.34 | 0.21 | 0.2 | 0.06 | 0.05 | 0.29 | 0.68 | 0.6 | 0.16 | 0.05 | 5.85 | 6.49 | 12.63 | 17.68 | 21.9 | 0.18 | 0.47 | 0.62 | 1.49 | 2.27 | 0.4 | 0.7 | 0.57 | 0.95 | 0.55 | 0.08 | 0.18 | 0.08 | 0.16 | 0.73 | 0.97 | 9.89 | 15.32 | 11.39 | 4.76
18 | 1 | 0.1161826 | 0.8298755 | 0.659751 | 68.04979 | 70.53942 | 70.53942 | 5.674897 | 8.641975 | 7.374486 | 0.2677824 | 0.2175732 | 0.08368201 | 0.5607921 | 0.3089109 | 0.0380198 | 0.05588822 | 0.04291417 | 0.01447106
18 | 2 | 0.09128631 | 0.4481328 | 0.1742739 | 73.02905 | 77.17842 | 74.27386 | 5.99177 | 11.03292 | 9.765432 | 0.1004184 | 0.08368201 | 0.05020921 | 0.6241584 | 0.2930693 | 0.1124752 | 0.06487026 | 0.03293413 | 0.01447106
18 | 3 | 0.06224066 | 0.2780083 | 0.1991701 | 79.25311 | 74.6888 | 79.66805 | 6.452675 | 10.65844 | 8.901235 | 0.06694561 | 0.06694561 | 0.1171548 | 0.3944554 | 0.2217822 | 0.1409901 | 0.07684631 | 0.01646707 | 0.009481038
18 | 4 | 0.2987552 | 0.6058091 | 0.219917 | 73.44398 | 69.29461 | 46.88797 | 3.572016 | 4.781893 | 3.975309 | 5.154812 | 5.439331 | 2.527197 | 0.3310891 | 0.1964356 | 0.03168317 | 0.1996008 | 0.1352295 | 0.02894212
19 | 1 | 29.40415 | 14.76684 | 3.626943 | 0.388601 | 1.295337 | 0.5181347 | 0.1295337 | 1.683938 | 1.42487 | 1.036269 | 0.388601 | 0.5181347 | 2.849741 | 2.072539 | 1.813472 | 1.165803 | 1.554404 | 5.958549 | 6.606218 | 2.979275 | 6.217617 | 2.720207 | 2.46114 | 1.295337 | 12.04663 | 10.88083 | 23.96373 | 12.17617 | 10.23316 | 5.051813 | 3.626943 | 2.979275 | 4.92228 | 3.108808 | 4.145078 | 4.145078 | 4.274611 | 2.202073 | 2.720207 | 2.202073
19 | 2 | 15.93674 | 9.975669 | 1.703163 | 0.486618 | 0.8515815 | 0.1216545 | 1.216545 | 0.729927 | 0.973236 | 0.6082725 | 0.3649635 | 0.3649635 | 3.649635 | 1.216545 | 1.581509 | 0.729927 | 1.094891 | 3.041363 | 4.257908 | 1.581509 | 3.284672 | 2.676399 | 0.729927 | 0.973236 | 5.474453 | 7.055961 | 9.854015 | 4.622871 | 6.447689 | 3.527981 | 1.581509 | 0.8515815 | 24.20925 | 18.36983 | 21.89781 | 29.92701 | 20.07299 | 15.81509 | 17.88321 | 22.62774
19 | 3 | 24.54338 | 0.913242 | 1.255708 | 0 | 0.3424658 | 0 | 0 | 0 | 0.6849315 | 1.141553 | 0.2283105 | 0.2283105 | 1.598174 | 1.141553 | 0.456621 | 0.2283105 | 1.255708 | 0.913242 | 0.5707763 | 0.3424658 | 36.87215 | 28.76712 | 1.484018 | 1.255708 | 5.136986 | 1.598174 | 0.456621 | 0.3424658 | 11.18721 | 4.109589 | 0.913242 | 0.6849315 | 31.16883 | 37.4026 | 56.88312 | 43.63636 | 216.6234 | 199.4805 | 109.8701 | 83.37662
19 | 4 | 5.769231 | 0.5060729 | 0.2024291 | 0.6072874 | 0.4048583 | 0.4048583 | 0.4048583 | 0.6072874 | 0.3036437 | 1.720648 | 1.315789 | 0.9109312 | 3.54251 | 2.631579 | 1.214575 | 6.477733 | 2.631579 | 2.42915 | 9.109312 | 6.680162 | 4.554656 | 139.2086 | 71.76259 | 76.61871 | 29.67626 | 37.23022 | 34.53237 | 52.33813 | 106.295 | 67.98561
19 | 5 | 15.36585 | 11.21951 | 1.585366 | 0.4878049 | 0.7317073 | 0.2439024 | 1.219512 | 0.7317073 | 0.8536585 | 0.3658537 | 0.3658537 | 0.2439024 | 3.658537 | 0.8536585 | 1.95122 | 0.8536585 | 0.9756098 | 3.170732 | 4.146341 | 1.707317 | 3.292683 | 2.926829 | 0.7317073 | 0.8536585 | 5.487805 | 6.463415 | 9.756098 | 4.390244 | 6.341463 | 3.414634 | 1.707317 | 0.9756098 | 23.53659 | 22.19512 | 20.97561 | 28.78049 | 19.26829 | 16.46341 | 17.56098 | 21.82927
20 | 1 | 1.049869 | 1.889764 | 3.989501 | 4.514436 | 4.724409 | 30.86614 | 27.92651 | 26.87664 | 22.78215 | 19.00262 | 17.32283 | 15.95801 | 13.01837 | 13.85827 | 8.608924 | 6.824147 | 5.354331 | 4.724409 | 4.829396 | 3.569554 | 1.049869 | 1.364829 | 1.784777 | 2.099738 | 1.469816 | 3.149606 | 4.199475 | 6.194226 | 5.144357 | 3.779528 | 0.6299213 | 0.6299213 | 0.839895 | 0.9448819 | 0.7349081 | 2.519685 | 1.889764 | 4.934383 | 3.254593 | 2.624672
20 | 2 | 1.823056 | 1.072386 | 1.179625 | 1.715818 | 1.715818 | 30.13405 | 30.24129 | 27.34584 | 20.2681 | 13.08311 | 18.87399 | 17.80161 | 15.76408 | 9.329759 | 8.793566 | 4.718499 | 3.324397 | 2.680965 | 2.359249 | 2.359249 | 0.7506702 | 1.072386 | 0.536193 | 0.8579088 | 0.8579088 | 3.217158 | 2.466488 | 2.359249 | 2.680965 | 2.466488 | 0.2144772 | 0.3217158 | 0.3217158 | 0.3217158 | 0.536193 | 1.715818 | 1.930295 | 2.788204 | 2.359249 | 1.072386
21 | 1 | 1.616766 | 1.05814 | 0.4069767 | 1.796407 | 1.872093 | 2.197674 | 1.257485 | 0.9767442 | 0.8953488 | 2.874251 | 5.127907 | 2.767442 | 2.51497 | 1.872093 | 1.302326 | 2.694611 | 3.906977 | 2.44186 | 3.053892 | 4.883721 | 3.174419 | 6.467066 | 6.104651 | 4.069767 | 11.67665 | 8.953488 | 8.302326 | 3.772455 | 3.906977 | 3.581395 | 1.257485 | 1.05814 | 0.7325581 | 1.257485 | 0.8953488 | 0.6511628 | 13.83234 | 11.06977 | 6.023256 | 1.976048 | 1.627907 | 1.383721
21 | 2 | 0.8982036 | <0.13 | <0.13 | 0.5389222 | <0.13 | <0.13 | 0.3592814 | 0.244186 | <0.13 | 2.874251 | 9.686047 | 0.13 | 0.7185629 | 0.1627907 | <0.13 | 0.5389222 | 0.1627907 | <0.13 | 123 | 10.37 | <0.13 | 0.5389222 | 0.1627907 | <0.13 | 0.8982036 | 0.1627907 | <0.13 | 0.7185629 | 0.1627907 | <0.13 | 0.5389222 | <0.13 | <0.13 | 0.3592814 | <0.13 | <0.13 | 0.3592814 | <0.13 | <0.13 | 0.3592814 | <0.13 | <0.13
22 | 1 | 9.53 | 5.61 | 3.08 | 23.26 | 21.1 | 16.77 | 7.06 | 8.21 | 7.85 | 11.07 | 7.55 | 5.48 | 3.52 | 3.8 | 2.44 | 4.49 | 2.74 | 2.5 | 51.07 | 35.24 | 28 | 2.45 | 1.47 | 1.39 | 0.98 | 0.59 | 0.39 | 18.32 | 11.59 | 11.28 | 0.33 | 1.59 | 1.04 | 4.19 | 2.21 | 1.37
22 | 2 | 3.08 | 13.67 | 6.96 | 5.55 | 1.62 | 2.53 | 26.69 | 1.32 | 0.35 | 10.04 | 1.25 | 1.65
23 | 1 | 78.52761 | 65.03067 | 58.89571 | 47.03476 | 30.06135 | 18.81391 | 6.952965 | 6.573248 | 6.191083 | 5.273885 | 0.6161137 | 0.6872038 | 1.090047 | 0.9011236 | 0.4067416 | 0.3752809 | 0.9114173 | 0.1574803 | 0.1830709 | 1.38013 | 0.336933 | 0.3887689
23 | 2 | 66.25767 | 48.05726 | 38.44581 | 12.67894 | 2.658487 | 1.431493 | 0.8179959 | 25.6051 | 25.68153 | 25.1465 | 5.947867 | 6.303318 | 8.720379 | 0.3640449 | 0.3303371 | 0.2089888 | 0.3366142 | 0.2145669 | 0.2480315 | 0.5896328 | 0.3110151 | 0.4049676
23 | 3 | 38.22526 | 10.9215 | 3.549488 | 1.578059 | 1.172996 | 1.059072
23 | 4 | 1.365188 | 0.9556314 | 0.8191126 | 0.8734177 | 0.5316456 | 0.3037975
24 | 1 | 0.2332362 | 1.166181 | 30.55394 | 15.16035 | 4.431487 | 1.166181 | 1.632653 | 3.731778 | 0.6997085 | 1.166181 | 6.763848
24 | 2 | 0.2332362 | 0.2332362 | 53.41108 | 62.97376 | 1.399417 | 0.6997085 | 0.6997085 | 0.4664723 | 0.2332362 | 0.6997085 | 0.6997085
25 | 1 | 45.41063 | 5.917874 | 1.207729 | 12.19807 | 3.864734 | 2.294686 | 13.64734 | 42.8744 | 43.11594 | 31.76329 | 203.4653 | 225.7426 | 5.917874 | 4.589372 | 5.31401 | 0.9661836 | 0.6038647 | 0.4830918 | 6.400966 | 1.932367 | 1.570048 | 0.9661836 | 0.3623188 | 0.3623188 | 3.019324 | 5.676329 | 5.555556 | 0.2415459 | 0.3623188 | 0.6038647 | 0.9661836 | 1.570048 | 1.207729 | 1.449275 | 3.502415 | 3.26087 | 3.019324 | 4.710145 | 4.10628
26 | 1 | 1.41 | 0.49 | 0.55 | 0.22 | 1.34 | 0.36 | 0.44 | 0.28 | 2.31 | 0.94 | 1.21 | 0.43 | 21.76 | 19.89 | 5.57 | 6.06 | 0.51 | 0.62 | 0.33 | 0.58 | 5.53 | 5.54 | 5.3 | 1.47 | 3.02 | 2.42 | 2.96 | 1.46 | 1.88 | 1.74 | 1.71 | 0.66 | 0.42 | 0.36 | 0.16 | 0.12 | 0.93 | 0.08 | 0.11 | 0.13 | 0.22 | 0.35 | 0.03 | 0.03 | 3.48 | 3.65 | 2.49 | 1.94
26 | 2 | 0.98 | 0.33 | 0.73 | 18.48 | 0.55 | 4.96 | 2.63 | 1.97 | 0.69 | 0.12 | 0.41 | 1.46
26 | 3 | 0.06 | 0.16 | 0.46 | 0.03 | 0.07 | 0.15 | 0.4 | 0.04 | 0.33 | 0.21 | 0.23 | 0.1 | 0.53 | 1.57 | 2.28 | 1.52 | 0.96 | 1.46 | 1.18 | 1.26 | 0.43 | 0.98 | 1.79 | 1.06 | 0.66 | 1.35 | 2.77 | 1.6 | 0.34 | 0.78 | 0.92 | 0.47 | 0.05 | 0.12 | 0.07 | 0.07 | 0.07 | 0.16 | 0.05 | 0.06 | 0.03 | 0.1 | 0.02 | 0.01 | 2.09 | 3.28 | 8.18 | 3.2
26 | 4 | 0.82 | 0.18 | 0.31 | 1.33 | 0.99 | 1.14 | 1.62 | 0.83 | 0.05 | 0.17 | 0.02 | 1.18
26 | 5 | 1.106195 | 1.050885 | 1.216814 | 24.55752 | 0.6637168 | 6.30531 | 3.982301 | 1.769912 | 0.3318584 | 0.05530973 | 0.3318584 | 1.382743
27 | 1 | 4.360902 | 6.165414 | 7.067669 | 2.857143 | 2.406015 | 2.556391 | 2.105263 | 1.804511 | 11.60093 | 13.10905 | 7.192575 | 5.452436 | 1.972158 | ND | ND | ND | 14.2684 | 7.203463 | 3.220779 | 7.722944 | 3.636364 | 0.7619048 | 1.677704 | 4.01766 | 7.792494 | 5.695364 | 1.434879 | 0.2649007 | ND | ND | 9.322034 | 17.5 | 7.669492 | 4.872881 | 1.144068 | ND | ND
27 | 2 | 9.62406 | 14.43609 | 19.3985 | 4.962406 | 7.819549 | 3.308271 | 2.556391 | 2.556391 | 3.828306 | 11.60093 | 16.12529 | 13.22506 | 10.67285 | 7.772622 | 4.756381 | 1.276102 | 13.43723 | 8.34632 | 7.168831 | 5.056277 | 1.177489 | 0.2770563 | 3.995585 | 7.637969 | 5.253863 | 4.503311 | 2.649007 | 0.5077263 | ND | ND | 15.08475 | 7.881356 | 5.042373 | 1.991525 | 0.7627119 | ND | ND
27 | 3 | 12.33083 | 44.06015 | 30.37594 | 12.93233 | 8.721805 | 7.067669 | 8.120301 | 3.909774 | 24.942 | 30.39443 | 32.71462 | 45.82367 | 39.44316 | 26.45012 | 18.7935 | 4.756381 | 2.458874 | 0.8311688 | 0.3116883 | ND | ND | ND | 2.913907 | 7.152318 | 5.253863 | 4.437086 | 2.163355 | 3.046358 | 2.09713 | 0.4856512 | 5.084746 | 3.347458 | 1.949153 | 4.110169 | 1.483051 | 2.161017 | 0.5508475
27 | 4 | 41.50376 | 54.88722 | 39.69925 | 19.69925 | 17.89474 | 17.89474 | 10.52632 | 7.969925 | 33.64269 | 39.79118 | 30.51044 | 16.47332 | 12.64501 | 9.280742 | 8.352668 | 3.24826 | 0.969697 | 0.2077922 | ND | ND | ND | ND | 0.7064018 | 0.6181015 | 0.5298013 | 0.1766004 | 0.06622517 | ND | ND | ND | 5.338983 | 2.838983 | 3.474576 | 1.90678 | 0.8050847 | 0.5084746 | ND
28 | 1 | 9.08 | 4.89 | 1.55 | 0.55 | 1.68 | 1.24 | 0.91 | 0.79 | 5.3 | 2.83 | 1.99 | 1.49 | 30.17 | 33.05 | 33.68 | 38.18 | 1.1 | 1.13 | 1.3 | 1.06 | 1.79 | 1.92 | 2.38 | 1.27 | 1.12 | 1.21 | 1.14 | 1.02 | 0.85 | 0.88 | 1.26 | 1.35 | 7.29 | 6.29 | 8.24 | 7.65 | 9.58 | 9.73 | 11.79 | 8.38 | 222.88 | 6.17 | 3.29 | 0.67 | 0.61 | 0.47 | 0.4 | 0.33 | 1.21 | 1.05 | 1.45 | 1.06
28 | 2 | 0.7 | 0.38 | 0.85 | 26.45 | 0.37 | 0.84 | 0.46 | 0.41 | 3.6 | 7.27 | 4.17 | 0.15 | 0.6
29 | 1 | 31.00529 | 14.68085 | 0.6382979 | 8.829787 | 4.574468 | 0.6382979 | 28.46561 | 47.51323 | 58.51852 | 7.340426 | 8.085106 | 13.82979 | 4.148936 | 2.446809 | 1.06383 | 0.9574468 | 0.4255319 | 0.4255319 | 5.957447 | 3.617021 | 0.5319149 | 0.7446809 | 0.4255319 | 0.106383 | 1.914894 | 1.382979 | 1.489362 | 1.914894 | 0.8510638 | 1.808511 | 2.340426 | 3.085106 | 6.06383 | 1.06383 | 0.7446809 | 0.3191489 | 1.06383 | 0.7446809 | 0.6382979 | 0.3941606 | 0.5255474 | 3.50365
29 | 2 | 33.85475 | 8.333333 | 0.1111111 | 7.111111 | 3.111111 | 0.3333333 | 24.46927 | 71.39665 | 70.94972 | 6.111111 | 9.666667 | 7.777778 | 4.777778 | 2 | 0.8888889 | 1.111111 | 0.5555556 | 0.3333333 | 6.888889 | 1.666667 | 0.4444444 | 1.111111 | 0.3333333 | 0.1111111 | 1.888889 | 1.777778 | 1.222222 | 0.8888889 | 1.222222 | 1.333333 | 2.666667 | 5.111111 | 5.777778 | 0.8888889 | 0.7777778 | 0.3333333 | 1.111111 | 1 | 0.4444444 | 0.5833333 | 0.5 | 3
29 | 3 | 1.690821 | 1.690821 | 24.87923 | 14.49275 | 2.898551 | 0.4830918 | 2.173913 | 0.7246377 | 2.657005 | 2.173913 | 4.347826 | 1.690821 | 1.207729 | 7.272727
30 | 1 | 8.479263 | 3.778802 | 0.2764977 | 28.66359 | 31.24424 | 21.38249 | 25.99078 | 28.66359 | 23.22581 | 3.041475 | 2.764977 | 1.290323 | 3.963134 | 4.516129 | 2.02765 | 2.119816 | 3.133641 | 1.658986 | 13.64055 | 17.05069 | 16.77419
31 | 1 | 72.09677 | 67.41935 | 62.41935 | 4.032258 | 4.032258 | 4.516129 | 0.8064516 | 1.451613 | 0.9677419 | 0.9677419 | 0.483871 | 0.3225806 | 0.483871 | 0.483871 | 0.483871 | 0.3225806 | 0.3225806 | ND | 0.3225806 | 0.3225806 | ND | 0.1612903 | 0.1612903 | ND | 0.3225806 | 0.1612903 | ND
31 | 2 | 19.39954 | 35.45035 | 35.91224
32 | 1 | 0.5921053 | 11.64474 | 1.184211 | 90.78947 | 4.934211 | 7.894737
32 | 2 | 0.5921053 | 15.98684 | 2.565789 | 64.73684 | 4.736842 | 10.46053
33 | 1 | 42.15686 | 22.76688 | 15.25054 | 11.00218 | 8.932462 | 7.734205 | 6.64488 | 4.684096 | 2.454545 | 25.97727 | 3.068182 | 6.886364 | 18.20455 | 19.90909
33 | 2 | 41.06754 | 18.84532 | 11.98257 | 9.150327 | 7.95207 | 6.753813 | 5.664488 | 3.812636 | 2.25 | 26.93182 | 3.068182 | 6.954545 | 18.88636 | 9.886364
34 | 1 | 5.91716 | 18.93491 | 38.7574 | 12.52465 | 9.171598 | 8.678501 | 19.72387 | 21.40039 | 31.36095 | 18.3432 | 23.86588 | 30.76923 | 10.74951 | 8.382643 | 12.32742 | 11.04536 | 9.664694 | 7.199211
35 | 1 | 38.57143 | 24.23077 | 19.61538 | 16.31868 | 13.18681 | 8.406593 | 6.428571 | 7.44186 | 2.635659 | 20 | 5.968992 | 18.91473 | 10 | 5.426357 | 2.403101 | 13.72093 | 0.620155 | 4.496124
35 | 2 | 39.98077 | 17.13462 | 3.807692 | 1.038462 | 0.5192308 | 0.3461538 | 0.1730769
36 | 1 | 14.70516 | 12.7887 | 8.697789 | 7.407862 | 1.953317 | 2.063882 | 1.842752 | 1.990172 | 6.449631 | 4.643735 | 3.353808 | 2.248157 | 0.7002457 | 0.6633907 | 0.7739558 | 0.2211302 | 0.7792208 | 0.7303371 | 0.4675325 | 0.5617978 | 2.025974 | 1.741573 | 5.194805 | 2.134831 | 5.558442 | 4.101124 | 1.922078 | 1.292135 | 1.61039 | 1.011236 | 4.363636 | 1.629213 | 4.571429 | 2.921348 | 2.285714 | 1.067416 | 0.3116883 | 0.3370787
36 | 2 | 13.48866 | 11.10831 | 7.783375 | 6.574307 | 1.851385 | 1.813602 | 1.549118 | 1.662469 | 6.423174 | 5.289673 | 3.173804 | 1.889169 | 0.6423174 | 0.5667506 | 0.604534 | 0.2644836 | 0.7792208 | 0.8426966 | 0.7272727 | 0.4494382 | 2.285714 | 2.078652 | 5.506494 | 2.47191 | 7.116883 | 3.707865 | 2.025974 | 1.067416 | 1.818182 | 1.348315 | 3.064935 | 1.573034 | 6.285714 | 2.191011 | 1.61039 | 1.460674 | 0.2077922 | 0.2247191
37 | 1 | 66.20536 | 59.95536 | 46.89732 | 40.98214 | 31.38393 | 19.44196 | 4.478372 | 3.664122 | 3.562341 | 14.96183 | 39.89822
37 | 2 | 15.47445
37 | 3 | 13.9562
38 | 1 | 5.538462 | 4.781065 | 4.023669 | 9.609467 | 2.934911 | 1.325444 | 4.118343 | 1.798817 | 4.023669 | 0.7573964 | 0.9940828 | 4.87574
38 | 2 | 4.87574 | 3.64497 | 3.12426 | 12.49704 | 4.213018 | 0.9940828 | 3.550296 | 1.56213 | 3.881657 | 0.8047337 | 0.852071 | 3.076923
38 | 3 | 4.591716 | 3.976331 | 3.550296 | 11.21893 | 2.982249 | 1.56213 | 3.029586 | 1.798817 | 3.976331 | 0.5207101 | 0.7573964 | 3.313609
38 | 4 | 5.017751 | 3.550296 | 3.266272 | 12.4497 | 3.692308 | 1.278107 | 3.83432 | 1.514793 | 3.692308 | 0.5207101 | 0.7100592 | 2.650888
38 | 5 | 4.497041 | 2.650888 | 2.177515 | 13.39645 | 4.497041 | 0.6627219 | 2.508876 | 1.136095 | 2.792899 | 0.3786982 | 0.6627219 | 1.940828
39 | 1 | 5.4 | 5.84 | 6.88 | 5.96 | 1.72 | 1.88 | 2.8 | 2.04 | 1.04 | 1.12 | 1.44 | 1.08 | 2.52 | 2.76 | 3.44 | 3 | 6.52 | 6.92 | 8.56 | 7.2 | 8 | 8.48 | 12.2 | 8.68 | 0.48 | 0.6 | 1.04 | 0.72 | 2.04 | 2.64 | 3.72 | 2.68 | 2.4 | 2.8 | 5.12 | 3.12
40 | 1 | 7.58427 | 2.54902 | 2.176966 | 1.633987 | 2.247191 | 0.8496732 | 0.7022472 | 0.6535948 | 1.404494 | 0.6535948 | 3.160112 | 3.137255 | 9.339888 | 4.640523 | 19.73315 | 10.13072 | 7.654494 | 5.947712 | 2.38764 | 3.79085 | 1.966292 | 1.699346 | 5.477528 | 2.941176 | 11.09551 | 4.444444 | 1.544944 | 1.895425 | 0.4213483 | 0.4575163
40 | 2 | 2.317416 | 0.7843137 | 1.755618 | 0.5228758 | 1.755618 | 0.5228758 | 0.4213483 | 0.3267974 | 0.7022472 | 0.2614379 | 2.106742 | 1.176471 | 4.91573 | 1.960784 | 16.99438 | 6.470588 | 5.547753 | 2.810458 | 2.598315 | 4.117647 | 1.33427 | 0.7843137 | 4.985955 | 1.176471 | 6.25 | 2.222222 | 1.33427 | 1.699346 | 0.2808989 | 0.1960784
40 | 3 | 24.9 | 18.5 | 17.1 | 14.2 | 13.8 | 10.1 | 6.5 | 8.2 | 7.7 | 5.7 | 4.7 | 3 | 2.3 | 2.4 | 2.4 | 2.6 | 2.5 | 2 | 1.1 | 1 | 1 | 0.9 | 0.7 | 0.8
40 | 4 | 23.5 | 20.3 | 19.2 | 16.1 | 15 | 10.7 | 4.2 | 4.2 | 3.8 | 2.9 | 3 | 2.2 | 3.7 | 3.5 | 3.6 | 3.3 | 3 | 2.3 | 1.3 | 1.2 | 1.1 | 0.9 | 0.9 | 0.8
41 | 1 | 4.881266 | 2.555556 | 2.242744 | 1.666667 | 1.649077 | 0.8148148 | 0.6596306 | 0.6666667 | 0.7915567 | 0.6296296 | 2.638522 | 3.148148 | 6.794195 | 4.666667 | 19.78892 | 10.07407 | 6.794195 | 5.962963 | 13.3905 | 3.777778 | 2.110818 | 1.740741 | 6.662269 | 2.888889 | 11.74142 | 4.407407 | 3.430079 | 1.814815 | 0.3298153 | 0.4444444
41 | 2 | 1.444444 | 0.9259259 | 0.6666667 | 0.4814815 | 0.4444444 | 2.333333 | 3.259259 | 7.37037 | 4.37037 | 3.222222 | 1.296296 | 1.481481 | 2.703704 | 1.851852 | 0.3333333
41 | 3 | 18.37121 | 16.76136 | 16.71402 | 13.44697 | 13.54167 | 11.50568 | 5.018939 | 5.681818 | 5.681818 | 4.876894 | 4.545455 | 4.119318 | 4.545455 | 3.645833 | 3.787879 | 3.267045 | 3.172348 | 2.888258 | 1.136364 | 1.041667 | 1.089015 | 0.9469697 | 0.8996212 | 0.7102273
41 | 4 | 17.92929 | 13.93939 | 14.29293 | 10.45455 | 10.40404 | 8.181818 | 3.333333 | 2.777778 | 3.030303 | 2.171717 | 1.969697 | 1.616162 | 2.727273 | 2.424242 | 2.373737 | 2.222222 | 2.171717 | 1.919192 | 0.8585859 | 0.7575758 | 0.6565657 | 0.5555556 | 0.5555556 | 0.3030303
42 | 1 | 8.009828 | 1.188811 | 1.965602 | 0.7692308 | 1.572482 | 0.4895105 | 0.982801 | 0.4195804 | 2.751843 | 0.8391608 | 5.012285 | 2.062937 | 10.22113 | 7.762238 | 3.734644 | 3.986014 | 11.89189 | 6.538462 | 2.211302 | 1.188811 | 2.211302 | 1.433566 | 2.014742 | 2.552448 | 6.437346 | 3.986014 | 2.800983 | 1.818182 | 0.2948403 | 0.2097902
42 | 2 | 7.371007 | 1.328671 | 1.523342 | 0.6293706 | 0.7371007 | 0.4195804 | 1.474201 | 0.6643357 | 2.457002 | 0.9440559 | 3.095823 | 1.783217 | 10.02457 | 10.03497 | 3.439803 | 4.195804 | 7.125307 | 7.342657 | 0.3931204 | 0.7342657 | 0.9336609 | 1.048951 | 2.751843 | 2.447552 | 3.243243 | 2.622378 | 2.162162 | 1.258741 | 0.2457002 | 0.1398601
42 | 3 | 10.65217 | 11.41304 | 10.36232 | 8.07971 | 3.804348 | 4.492754 | 5.833333 | 4.456522 | 10.86957 | 7.572464 | 5.253623 | 3.442029 | 0.615942 | 0.4710145 | 0.4347826 | 0.3985507
42 | 4 | 12.6815 | 12.01405 | 11.83841 | 11.69789 | 2.915691 | 3.23185 | 3.653396 | 2.845433 | 12.54098 | 8.747073 | 6.850117 | 3.512881 | 0.5269321 | 0.6674473 | 0.4215457 | 0.3161593
43 | 1 | 10.47022 | 3.358396 | 0.9404389 | 1.052632 | 0.4388715 | 0.6516291 | 1.003135 | 0.3508772 | 2.194357 | 0.802005 | 4.263323 | 2.055138 | 19.24765 | 13.43358 | 3.448276 | 4.010025 | 11.34796 | 10.22556 | 1.316614 | 1.253133 | 1.003135 | 1.453634 | 1.37931 | 3.107769 | 5.956113 | 3.258145 | 2.068966 | 1.854637 | 0.5015674 | 0.3007519
43 | 2 | 14.54545 | 3.107769 | 0.5015674 | 0.7017544 | 0.3134796 | 0.4511278 | 0.6269592 | 0.6516291 | 2.507837 | 0.802005 | 1.880878 | 1.60401 | 17.80564 | 11.17794 | 2.382445 | 4.160401 | 10.21944 | 8.972431 | 2.633229 | 0.6516291 | 0.7523511 | 1.052632 | 1.253918 | 2.406015 | 1.442006 | 2.205514 | 2.382445 | 1.403509 | 0.3134796 | 0.1503759
43 | 3 | 18.7156 | 14.1896 | 12.4159 | 13.21101 | 13.63914 | 5.749235 | 5.321101 | 4.587156 | 3.914373 | 3.486239 | 9.663609 | 6.605505 | 4.40367 | 4.40367 | 3.975535 | 0.5504587 | 0.3058104 | 0.3058104 | 0.3669725 | 0.2446483
43 | 4 | 19.31429 | 15.42857 | 13.88571 | 12.11429 | 10.8 | 2 | 2.114286 | 1.942857 | 2.228571 | 2.457143 | 12.11429 | 8 | 6.457143 | 4.171429 | 3.2 | 0.4571429 | 0.3428571 | 0.4571429 | 0.4 | 0.2285714
44 | 1 | 3.149864 | 2.724796 | 3.585831 | 2.713896 | 1.416894 | 0.4032698 | 0.3160763 | 10.12594 | 7.103275 | 13.75315 | 8.463476 | 6.801008 | 56.07053 | 54.71033 | 30.52897 | 34.3073 | 27.0529 | 2.267003 | 2.720403 | 1.662469 | 1.813602 | 1.360202 | 0.137931 | 0.6896552 | 1.37931 | 1.655172 | 5.37931 | 0.4137931 | 0.2758621 | 0.6896552 | 0.4137931 | 0.2758621 | 1.37931 | 1.241379 | 1.517241 | 0.9655172 | 0.5517241 | 0.4137931 | 1.241379 | 1.931034 | 1.655172 | 0.9655172 | 1.931034 | 2.068966 | 2.758621 | 2.344828 | 1.655172 | 0.5517241 | 0.9655172 | 0.9655172 | 0.8275862 | 0.6896552
44 | 2 | 3.912807 | 3.673025 | 3.858311 | 3.20436 | 2.027248 | 0.8610354 | 0.4904632 | 8.765743 | 7.556675 | 7.254408 | 6.04534 | 3.02267 | 24.33249 | 20.10076 | 18.43829 | 16.32242 | 8.463476 | 1.057935 | 0.906801 | 1.360202 | 0.7556675 | 0.604534
45 | 1 | 85.08287 | 68.23204 | 58.01105 | 44.75138 | 7.18232 | 2.486188 | 3.038674 | 4.972376 | 7.458564 | 8.01105 | 0.79 | 0.26 | <0.15 | <0.15 | <0.15 | 0.37 | <0.15 | <0.15 | <0.15 | <0.15 | <0.15 | 0.23 | <0.15 | <0.15 | <0.15 | <0.15 | <0.15 | <0.15 | <0.15 | <0.15 | <0.15 | <0.15 | <0.15 | <0.15 | <0.15 | <0.15 | <0.15 | <0.15 | <0.15 | <0.15 | <0.15 | <0.15 | <0.15 | <0.15 | <0.15
46 | 1 | 11.2035 | 10.2407 | 1.838074 | 0.6126915 | 1.31291 | 3.413567 | 3.763676 | 24.59519 | 3.063457 | 14.0919 | 1.050328 | 1.225383 | 1.575492 | 2.100656 | 0.4376368
46 | 2 | 5.689278 | 5.95186 | 1.050328 | 0.4376368 | 0.6126915 | 1.750547 | 2.100656 | 15.0547 | 1.925602 | 5.95186 | 0.6126915 | 0.6126915 | 0.8752735 | 1.137856 | 0.1750547
46 | 3 | 32.7381 | 33.33333 | 33.13492 | 30.75397 | 29.36508 | 2.480159 | 4.265873 | 5.257937 | 11.90476 | 15.47619 | 27.18254 | 23.90873 | 21.9246 | 14.38492 | 8.730159 | 1.289683 | 1.190476 | 1.289683 | 1.190476 | 1.09127
46 | 4 | 20.1434 | 19.8088 | 19.67495 | 17.86807 | 17.39962 | 1.739962 | 2.409178 | 3.279159 | 7.09369 | 8.76673 | 19.07266 | 16.12811 | 14.78967 | 8.231358 | 5.152964 | 1.338432 | 1.137667 | 1.003824 | 0.8699809 | 0.8030593
47 | 1 | 49.21348 | 32.49438 | 26.42697 | 18.60674 | 14.83146 | 8.898876 | 4.719101 | 15.06696 | 21.5625 | 1.808036 | 1.004464 | 2.8125 | 1.138393 | 2.209821 | 1.540179 | 0.6696429 | 1.808036 | 0.4017857 | 4.419643
48 | 1 | 20.77546 | 15.27778 | 11.11111 | 8.217593 | 5.150463 | 2.893519 | 1.099537 | 16.15385 | 11.62393 | 8.547009 | 5.641026 | 4.017094 | 2.478632 | 1.111111 | 0.6837607 | 24.61538 | 20.8547 | 12.47863 | 7.350427 | 6.752137 | 4.102564 | 2.478632 | 1.623932 | 7.720365 | 5.835866 | 2.218845 | 1.671733 | 1.033435 | 1.033435 | 0.881459 | 5.197568 | 1.06383 | 0.4255319 | 0.3647416 | 0.3647416 | 0.3647416 | 0.3039514 | 20.73394 | 1.834862 | 1.192661 | 2.110092 | 3.027523 | 2.110092 | 0.2752294 | 0.8256881 | 0.3669725 | 2.93578 | 1.926606
49 | 1 | 0.2553191 | 0.05673759 | 0.05673759 | 0.1985816 | ND | 1.304965 | 2.553191 | 1.503546 | 1.276596 | 1.900709 | 0.3971631 | 0.08510638 | ND | 0.2269504 | 0.1702128 | 0.1702128 | 0.5673759 | 0.2553191 | 0.7375887 | 0.1702128 | 0.5106383 | 0.9078014 | 0.6808511 | 0.3404255 | 0.08510638 | 0.2836879 | 0.02836879 | 0.5106383 | ND | ND | 0.08510638 | ND | 0.2836879 | ND | 0.02836879 | 0.6808511 | 0.5390071 | 0.1985816 | 0.141844 | 0.1702128 | 26.73267 | 20.89109 | 21.68317 | 24.65347 | 19.0099
49 | 2 | 0.1666667 | 0.08333333 | 0.08333333 | ND | ND | 15.16667 | 25.33333 | 24 | 14.33333 | 11.66667 | 1.166667 | 1.166667 | 1.75 | 0.9166667 | 0.6666667 | 0.25 | 0.08333333 | 0.25 | 0.4166667 | 0.3333333 | 1.166667 | 0.75 | 0.3333333 | 0.5 | 0.08333333 | 0.08333333 | 0.08333333 | ND | ND | ND | ND | ND | 0.08333333 | ND | 0.3333333 | 0.25 | 0.08333333 | 0.1666667 | 0.08333333 | ND | 7.583333 | 4.833333 | 3.083333 | 6.25 | 0.8333333
49 | 3 | 0.3015075 | 8.844221 | 0.5025126 | 0.6030151 | 2.41206 | 0.3015075 | 0.3015075 | 0.7035176 | 17.58794
49 | 4 | 0.9045226 | 2.713568 | 1.005025 | 1.507538 | 2.211055 | 0.9045226 | 0.9045226 | 1.306533 | 40.50251
50 | 1 | 0.4198198 | 0.3207207 | 0.1981982 | 0.1189189 | 5.737609 | 6.763848 | 4.314869 | 4.524781 | 0.6763848 | 0.2332362 | 0.36 | 0.27 | 0.25 | 0.16 | 0.27 | 0.32 | 2.83 | 5.9 | 4.66 | 4.21 | 3.04 | 2.88 | 2.85 | 4.52 | 3.62 | 2.96 | 4.11 | 2.41 | 40.34 | 36.06 | 31.99 | 30.44 | 32.76 | 25.53 | 0.69 | 0.7 | 0.56 | 0.34 | 0.18 | 0.19 | 0.04 | 0.04 | 0.04 | 0.03 | 0.03 | 0.03 | 0.26 | 0.38 | 0.34 | 0.51 | 0.74 | 0.12 | 1.25 | 1.43 | 0.81 | 0.45 | 0.14 | 0.06
51 | 1 | 18.5 | 20.8 | 19.1 | 17.5 | 3.8 | 3.1 | 3.3 | 1.9 | 4.2 | 3.6 | 3.3 | 1.4 | 0.6 | 0.5 | 0.6 | 0.6
51 | 2 | 16.5 | 17.8 | 15.8 | 15.6 | 10.6 | 10.6 | 11.6 | 9.3 | 7.2 | 4.6 | 4.5 | 4.7 | 0.7 | 0.6 | 0.6 | 0.6
51 | 3 | 20.4 | 19.3 | 14.3 | 13.6 | 2.9 | 2.8 | 2.4 | 2.5 | 3.6 | 2.9 | 3.6 | 4.2 | 0.7 | 0.7 | 0.6 | 0.6
52 | 1 | 9.682377 | 0.5737705 | 11.54713 | 2.940574 | 2.223361 | 3.29918 | 24.74385 | 2.868852 | 19.00615 | 0.7172131 | 1.506148 | 1.434426 | 2.653689 | 0.2868852
53 | 1 | 2.21 | 2.64 | 1.22 | 0.78 | 0.51 | 0.23 | 0.03 | 0.03 | 2.23 | 3.68 | 5.83 | 4.17 | 2.56 | 1.12 | 0.39 | 0.2 | 31.21 | 28.24 | 21.12 | 17.75 | 15.51 | 10.33 | 7.13 | 4.06 | 18.31 | 16.41 | 12.27 | 9.78 | 7.51 | 5.86 | 3.03 | 2.35 | 12.22 | 15.27 | 11.38 | 9.13 | 5.34 | 3.55 | 2.32 | 2.11 | 5.21 | 8.34 | 11.41 | 9.76 | 7.51 | 5.43 | 2.23 | 1.04 | 8.21 | 6.44 | 5.02 | 4.18 | 4.71 | 5.13 | 3.1 | 1.02 | 1.84 | 3.12 | 3.84 | 4.01 | 3.67 | 3.52 | 2.38 | 1.5 | 3.15 | 1.26 | 1.08 | 0.79 | 1.01 | 1.56 | 0.34 | 0.36 | 5.43 | 1.54 | 0.9 | 0.72 | 0.93 | 1.11 | 0.82 | 0.51 | 2.12 | 1.84 | 1.51 | 1.23 | 1.12 | 1.07 | 0.49 | 0.2 | 4.51 | 2.72 | 1.54 | 1.98 | 2.34 | 2.81 | 1.11 | 0.89 | 1.05 | 1.26 | 2.01 | 2.29 | 2.64 | 2.91 | 0.73 | 0.28 | 1.15 | 2.59 | 3.03 | 4.12 | 4.89 | 5.11 | 1.97 | 0.71 | 20.23 | 16.22 | 12.82 | 10.58 | 7.51 | 2.76 | 1.12 | 0.94
54 | 1 | 14.17647 | 10.47059 | 8.352941 | 7.764706 | 6.529412 | 4.588235 | 2.529412 | 14.27405 | 11.80758 | 1.731778 | 1.154519 | 2.623907 | 1.311953 | 1.206997 | 1.941691 | 0.2099125 | 0.8921283 | 0.1574344 | 4.303207
55 | 1 | 24.15094 | 16.91824 | 14.77987 | 11.13208 | 6.72956 | 7.735849 | 7.358491 | 4.465409 | 2.201258 | 2.201258 | 2.327044 | 3.144654 | 1.383648 | 1.446541 | 1.509434 | 0.8805031
55 | 2 | 23.88412 | 20.08584 | 16.67382 | 13.45494 | 1.93133 | 2.575107 | 2.381974 | 1.995708 | 2.317597 | 2.253219 | 2.703863 | 2.76824 | 0.7725322 | 1.094421 | 0.9656652 | 0.8369099
55 | 3 | 4.458015 | 1.160305 | 1.40458 | 0.9770992 | 0.9160305 | 2.748092 | 7.389313 | 12.15267 | 7.816794 | 1.89313 | 1.160305 | 3.419847 | 2.564885 | 1.954198 | 0.4885496
55 | 4 | 1.526718 | 2.137405 | 1.465649 | 0.5496183 | 1.465649 | 2.992366 | 3.664122 | 14.35115 | 4.21374 | 5.129771 | 1.89313 | 3.480916 | 4.091603 | 1.770992 | 0.3664122
56 | 1 | 23.2 | 19.5 | 12.7 | 11.7 | 9.2 | 5.5 | 5.4 | 3.9 | 3.9 | 3.3 | 4.6 | 3.2 | 3 | 2.2 | 2 | 1 | 0.7 | 0.7 | 0.8 | 0.8
56 | 2 | 22.8 | 17.2 | 13.2 | 12.4 | 10.2 | 2.9 | 2.3 | 2.1 | 2 | 1.7 | 3.7 | 3.1 | 2.9 | 2.7 | 2.2 | 1.1 | 0.8 | 0.8 | 0.8 | 0.9
56 | 3 | 20.9 | 19.4 | 16.2 | 13.8 | 10.5 | 2.1 | 2.4 | 2.1 | 2 | 1.7 | 3.3 | 3.1 | 2.9 | 2.6 | 2.4 | 0.8 | 0.7 | 0.7 | 0.7 | 0.6
56 | 4 | 2.149606 | 1.212598 | 0.8267717 | 0.6062992 | 0.6614173 | 3.417323 | 4.188976 | 9.094488 | 5.897638 | 1.984252 | 1.598425 | 2.92126 | 3.527559 | 0.9370079 | 0.3307087
56 | 5 | 1.267717 | 1.433071 | 0.496063 | 0.6062992 | 0.496063 | 3.692913 | 5.291339 | 11.51969 | 6.779528 | 1.984252 | 2.204724 | 2.370079 | 3.748031 | 0.992126 | 0.496063
56 | 6 | 1.708661 | 2.480315 | 1.047244 | 0.7165354 | 0.8267717 | 4.244094 | 6.559055 | 10.0315 | 6.944882 | 3.417323 | 1.598425 | 3.582677 | 5.015748 | 1.377953 | 0.496063
57 | 1 | 27.8 | 23.8 | 14.9 | 15.4 | 8.5 | 9.9 | 6.5 | 6 | 4.9 | 4.3 | 3.8 | 3.8 | 0.9 | 0.7 | 0.7 | 0.8
57 | 2 | 28.5 | 21.2 | 15.5 | 16.2 | 4.1 | 5.5 | 5.5 | 5.2 | 5.7 | 4 | 3.9 | 4 | 0.7 | 0.6 | 0.7 | 0.7
57 | 3 | 18.7 | 14.5 | 10.7 | 11.1 | 2.9 | 3.2 | 3 | 2.9 | 2.3 | 2.4 | 2.7 | 2.8 | 0.4 | 0.4 | 0.5 | 0.6
57 | 4 | 2.3125 | 1.3125 | 0.8125 | 1.4375 | 4.4375 | 6 | 13.875 | 7.8125 | 4.125 | 2.1875 | 4.5625 | 4 | 3.9375 | 1.8125 | 0.5
57 | 5 | 3.125 | 0.75 | 0.6875 | 0.8125 | 2.6875 | 5.1875 | 13.0625 | 5.1875 | 5.0625 | 2 | 3.5 | 4 | 3.75 | 1.5625 | 0.875
57 | 6 | 1.625 | 0.375 | 0.875 | 0.875 | 2.5 | 3.8125 | 13.125 | 4.5625 | 5.125 | 1.625 | 2.3125 | 3.5625 | 3.375 | 1.5 | 0.25
58 | 1 | 14.5 | 13.2 | 12.4 | 11.9 | 8 | 6.1 | 22.2 | 19.1 | 17.2 | 15.7 | 14.9 | 11.8 | 1.5 | 1.6 | 1.3 | 0.9 | 1.3 | 1.3 | 5.7 | 5.7 | 5.9 | 4.8 | 4.5 | 3.6 | 2 | 2.4 | 2.7 | 2.7 | 2.3 | 1.7 | 3.7 | 3.8 | 4 | 4.3 | 3.7 | 3.4 | 0.3 | 0.3 | 0.3 | 0.3 | 0.4 | 0.2 | 0.6 | 0.8 | 0.6 | 0.6 | 0.6 | 0.5
58 | 2 | 14.5 | 13.2 | 12.4 | 11.9 | 8 | 6.1 | 21.6 | 18 | 14.9 | 11.5 | 11.9 | 8.4 | 1.5 | 1.6 | 1.3 | 0.9 | 1.3 | 1.3 | 3.1 | 3.7 | 2.9 | 2.7 | 2.4 | 2 | 2 | 2.4 | 2.7 | 2.7 | 2.3 | 1.7 | 3.3 | 3 | 3 | 3.1 | 3 | 2.7 | 0.3 | 0.3 | 0.3 | 0.3 | 0.4 | 0.2 | 0.6 | 0.5 | 0.5 | 0.4 | 0.4 | 0.4
58 | 3 | 14.5 | 13.2 | 12.4 | 11.9 | 8 | 6.1 | 16 | 14.1 | 13.3 | 9.3 | 9.3 | 7 | 1.5 | 1.6 | 1.3 | 0.9 | 1.3 | 1.3 | 2.9 | 3.3 | 3 | 2.5 | 2.3 | 2.2 | 2 | 2.4 | 2.7 | 2.7 | 2.3 | 1.7 | 2.6 | 2.6 | 2.5 | 2.6 | 2.3 | 1.8 | 0.3 | 0.3 | 0.3 | 0.3 | 0.4 | 0.2 | 0.4 | 0.4 | 0.3 | 0.4 | 0.3 | 0.2
58 | 4 | 2.98913 | 2.155172 | 1.086957 | 0.9482759 | 0.5434783 | 0.6896552 | 0.9057971 | 0.9482759 | 2.355072 | 2.155172 | 4.166667 | 3.534483 | 14.49275 | 12.32759 | 7.246377 | 6.206897 | 3.17029 | 2.672414 | 1.902174 | 1.206897 | 3.442029 | 2.413793 | 9.42029 | 2.844828 | 5.434783 | 2.758621 | 0.634058 | 1.293103 | 0.2717391 | 0.5172414
58 | 5 | 2.671756 | 0.4770992 | 0.4770992 | 0.9541985 | 2.385496 | 3.530534 | 8.396947 | 3.244275 | 2.958015 | 1.622137 | 2.958015 | 3.053435 | 2.767176 | 0.8587786 | 0.2862595
58 | 6 | 2.355072 | 1.982759 | 0.9057971 | 1.034483 | 0.634058 | 0.7758621 | 0.4528986 | 0.9482759 | 2.536232 | 3.448276 | 4.438406 | 4.568966 | 19.02174 | 10.43103 | 7.699275 | 4.913793 | 2.898551 | 2.327586 | 1.902174 | 1.896552 | 3.713768 | 2.758621 | 5.615942 | 4.137931 | 2.536232 | 1.810345 | 1.177536 | 1.637931 | 0.3623188 | 0.5172414
59 | 1 | 11.57692 | 1.076923 | 0.1538462 | 0.1153846 | 0.02405498 | 1.515464 | 1.010309 | 0.7216495 | 0.7938144 | 0.1924399 | 4.642612 | 0.6013746 | 0.2886598 | 0.4329897 | 0.07216495 | 4.137457 | 0.7697595 | 0.3608247 | 0.5051546 | 0.09621993 | 4.233677 | 2.140893 | 3.079038 | 2.068729 | 1.058419 | 2.646048 | 1.780069 | 2.621993 | 3.872852 | 0.7216495 | 1.924399 | 0.4570447 | 0.5292096 | 0.6254296 | 0.07216495 | 1.876289 | 0.6735395 | 0.3367698 | 0.4810997 | 0.07216495 | 3.512027 | 1.371134 | 1.106529 | 1.828179 | 0.2405498 | 0.7457045 | 0.2405498 | 0.1202749 | 0.1924399 | 0.07216495 | 0.3848797 | 0.04810997 | 0.04810997 | 0.02405498 | 0.02405498
59 | 2 | 3.199313 | 0.4570447 | 0.04810997 | 0.9621993 | 0.3367698 | 0.1202749 | 0.7938144 | 0.4329897 | 0.1202749 | 2.814433 | 0.3127148 | 0.1443299 | 1.467354 | 0.8419244 | 0.5292096 | 0.5532646 | 1.202749 | 0.4329897 | 0.7216495 | 0.2405498 | 0.07216495 | 0.5051546 | 0.3127148 | 0.04810997 | 1.563574 | 0.1683849 | ND | 0.2405498 | 0.1202749 | 0.04810997 | 0.1443299 | ND | ND
60 | 1 | 7.235294 | 8.176471 | 6.764706 | 4.529412 | 23.23529 | 19.17647 | 16.88235 | 11.11765 | 3.529412 | 3 | 2.470588 | 2.058824 | 1.117647 | 0.9411765 | 0.8235294 | 0.6470588
60 | 2 | 3.918367 | 4.22449 | 3.612245 | 2.632653 | 25.28571 | 18.36735 | 14.63265 | 12.06122 | 3.061224 | 2.510204 | 1.653061 | 1.102041 | 1.285714 | 1.102041 | 0.7346939 | 0.4285714
60 | 3 | 3.239609 | 4.889976 | 4.339853 | 2.200489 | 24.022 | 15.70905 | 15.15892 | 9.841076 | 4.03423 | 3.361858 | 3.361858 | 2.322738 | 1.161369 | 1.03912 | 0.9168704 | 0.9779951
60 | 4 | 3.952703 | 1.722973 | 1.621622 | 0.4560811 | 0.7094595 | 2.432432 | 5.320946 | 11.50338 | 6.435811 | 3.800676 | 0.8108108 | 2.280405 | 1.621622 | 1.114865 | 0.2027027
60 | 5 | 2.432432 | 1.418919 | 1.317568 | 0.7601351 | 0.6081081 | 2.077703 | 4.915541 | 12.21284 | 6.233108 | 3.902027 | 0.9121622 | 2.432432 | 0.4560811 | 1.216216 | 0.2533784
60 | 6 | 1.925676 | 1.317568 | 1.216216 | 0.6081081 | 0.7094595 | 2.331081 | 6.131757 | 12.41554 | 5.827703 | 4.155405 | 0.7601351 | 2.128378 | 1.165541 | 1.52027 | 0.152027
61 | 1 | 15.47 | 17.84 | 20.05 | 2.08 | 2.02 | 2.11 | 0.99 | 0.82 | 1 | 0.71 | 0.42 | 0.44 | 12.01 | 12.23 | 12.84 | 0.68 | 0.54 | 0.49 | 0.2 | 0.28 | 0.36 | 0.12 | 0.11 | 0.09
62 | 1 | 26.27848 | 36.3038 | 43.59494 | 44.20253 | 24.60759 | 41.62025 | 46.32911 | 47.6962 | 32.96203 | 14.88608 | 1.367089 | 0.9113924 | 4.405063 | 11.5443 | 11.5443 | 11.24051 | 0.7594937 | 0.4556962 | 0.3037975 | 0.3037975
62 | 2 | 40.80402 | 60.1005 | 64.92462 | 69.54774 | 36.38191 | 51.8593 | 56.48241 | 63.51759 | 28.54271 | 10.05025 | 1.60804 | 0.8040201 | 1.809045 | 3.015075 | 3.21608 | 3.417085 | 0.4020101 | 0.4020101 | 0.201005 | 0.201005
62 | 3 | 33.98058 | 49.70874 | 59.41748 | 57.28155 | 32.81553 | 46.21359 | 56.1165 | 65.43689 | 30.87379 | 13.78641 | 1.553398 | 0.5825243 | 1.747573 | 2.524272 | 3.68932 | 3.300971 | 0.3883495 | 0.776699 | 0.5825243 | 0.3883495
62 | 4 | 1.201201 | 1.201201 | 0.960961 | 7.207207 | 0.960961 | 1.441441 | 44.68468 | 3.123123 | 39.15916 | 1.201201 | 1.441441 | 3.123123 | 11.29129 | 3.123123 | 0.7207207
62 | 5 | 0.960961 | 1.201201 | 0.7207207 | 4.324324 | 0.960961 | 1.201201 | 56.93694 | 3.123123 | 51.65165 | 0.960961 | 0.960961 | 1.681682 | 3.843844 | 3.363363 | 0.7207207
62 | 6 | 1.201201 | 1.201201 | 0.7207207 | 5.045045 | 0.960961 | 1.441441 | 56.45646 | 2.642643 | 61.02102 | 0.960961 | 0.960961 | 2.402402 | 3.363363 | 2.162162 | 0.4804805
63 | 1 | 0.2 | 0.2 | 0.5 | 0.7 | 0.8 | 1.1 | 1.5 | 29.7 | 30 | 32.8 | 38.5 | 39.5 | 37.7 | 34.2
63 | 2 | 0.2 | 0.6 | 6.5 | 11.1 | 11 | 11.8 | 9.9 | 38.1 | 36.6 | 25.2 | 27 | 27.3 | 24.6 | 21.1
63 | 3 | 0.2 | 0.7 | 0.2 | 0.2 | 0.7 | 1.2 | 39.3 | 47.1 | 1 | 0.3 | 0.2 | 0.1 | 0.9 | 0.32
63 | 4 | 0.4 | 1.3 | 0.4 | 0.4 | 0.8 | 6.3 | 23.2 | 42.9 | 1.2 | 0.4 | 0.6 | 0.3 | 1.9 | 0.2
64 | 1 | 0.2978723 | 0.2234043 | 0.1861702 | 0.2234043 | 2.429668 | 4.347826 | 7.289003 | 8.184143 | 1.712766 | 1.638298 | 0.9308511 | 0.5585106 | 20.97187 | 17.51918 | 8.695652 | 5.882353 | 2.010638 | 1.303191 | 0.7819149 | 0.7446809 | 37.59591 | 38.36317 | 37.85166 | 36.44501 | 0.7446809 | 2.569149 | 1.079787 | 0.8191489 | 34.39898 | 35.67775 | 39.00256 | 42.07161 | 11.24468 | 8.452128 | 3.053191 | 2.12234 | 1.534527 | 2.173913 | 1.150895 | 1.150895 | 0.3723404 | 0.1861702 | 0.2978723 | 0.1489362 | 0.511509 | 0.3836317 | 0.1278772 | 0.1278772
64 | 2 | 0.8163265 | 5.918367 | 0.4591837 | 7.908163 | 0.3061224 | 3.72449 | 0.4591837 | 2.704082 | 1.27551 | 31.86916 | 4.183673 | 2.602041 | 1.581633 | 39.90654 | 0.4591837 | 0.7142857 | 0.1020408 | 0.4081633 | 0.4081633 | 0.6122449 | 0.2040816 | 0.4591837
65 | 1 | 4.150943 | 9.245283 | 15.28302 | 58.11321 | 26.79245
65 | 2 | 2.419006 | 5.87473 | 1.382289 | 17.27862 | 27.99136 | 25.91793 | 135.8099 | 0.6911447
66 | 1 | 4.161184 | 2.993421 | 2.384868 | 2.055921 | 1.003289 | 1.381579 | 12.41121 | 2.392523 | 4.137072 | 4.087227 | 2.94081 | 2.193146 | 0.5482866 | 3.738318 | 0.4485981
67 | 1 | 1.015801 | 12.64108 | 34.76298 | 1.918736 | 0.9029345 | 0.7900677
68 | 1 | 4.59854 | 5.705596 | 6.982968 | 9.963504 | 11.66667 | 10.90024 | 1.958637 | 2.043796 | 2.128954 | 1.788321 | 1.277372 | 0.9367397 | 14.81752 | 13.79562 | 12.17762 | 12.85888 | 10.13382 | 7.749392 | 25.46229 | 19.24574 | 19.50122 | 18.73479 | 10.72993 | 3.6618 | 18.47932 | 13.0292 | 8.856448 | 9.282238 | 8.260341 | 5.364964 | 10.90024 | 10.72993 | 9.793187 | 10.30414 | 7.919708 | 6.982968
68 | 2 | 1.981777 | 1.161731 | 0.5808656 | 1.981777 | 1.776765 | 2.289294 | 7.414579 | 2.665148 | 7.38041 | 0.7175399 | 0.7175399 | 0.6492027 | 10.42141 | 1.059226 | 0.2733485
69 | 1 | 1.6 | 11.3 | 5.8 | 10.7 | 0.9
70 | 1 | 16.5 | 6.3 | 0.7 | 2.3 | 2 | 1.1 | 2.8 | 2.1 | 0.8 | 1.8 | 4.7 | 4.4 | 1.4 | 2.4 | 2.8 | 1.1 | 0.9 | 0.6 | 0.9 | 1.1 | 0.5 | 0.6 | 1 | 0.4 | 3.4 | 3.1 | 2.7 | 0.3 | 0.5 | 0.3 | 0.9 | 6.9 | 11.5
70 | 2 | 10.6 | 5.7 | 0.6 | 2.1 | 2 | 1 | 2.5 | 2.5 | 0.9 | 3.2 | 4.7 | 4 | 2.1 | 1.3 | 1.6 | 0.9 | 0.8 | 0.3 | 0.8 | 0.8 | 0.3 | 1.1 | 0.6 | 0.4 | 2.9 | 2.3 | 1.4 | 0.4 | 0.4 | 0.3 | 1.4 | 2.8 | 2.7
71 | 1 | 7.231405 | 1.170799 | 0.2066116 | 3.099174 | 1.30854 | 3.236915 | 15.15152 | 3.581267 | 0.6198347 | 1.101928 | 2.066116 | 9.986226 | 1.101928 | 2.066116 | 3.856749
71 | 2 | 8.677686 | 0.7575758 | 0.4132231 | 3.512397 | 1.584022 | 4.269972 | 8.953168 | 3.168044 | 0.9641873 | 1.239669 | 1.170799 | 7.162534 | 1.928375 | 0.9641873 | 14.60055
72 | 1 | 1.220379 | 0.9952607 | 1.220379 | 2.07346 | 2.203791 | 3.045024 | 3.447867 | 4.016588 | 3.590047 | 2.879147 | 17.22714 | 21.47493 | 24.54277 | 27.61062 | 27.84661 | 35.87021 | 36.34218 | 25.25074 | 20.53097 | 18.64307 | 12.50737 | 14.15929 | 14.86726 | 16.28319 | 16.99115 | 17.9351 | 20.059 | 23.12684 | 22.18289 | 17.9351 | 11.79941 | 11.09145 | 10.85546 | 11.56342 | 10.14749 | 10.14749 | 8.731563 | 7.551622 | 5.19174 | 3.303835 | 12.74336 | 12.0354 | 12.27139 | 12.74336 | 11.56342 | 11.79941 | 9.20354 | 8.259587 | 6.843658 | 3.539823
73 | 1 | 40.0641 | 13.78205 | 1.282051 | 1.282051 | 0.6410256 | 2.044444 | 1.955556 | 0.562963 | 0.2666667 | 0.08888889 | 7.777778 | 12.93651 | 8.968254 | 6.904762 | 4.920635 | 11.80851 | 7.085106 | 3.957447 | 1.851064 | 0.1914894 | 10.04049 | 10.12146 | 7.935223 | 7.530364 | 7.044534 | 1.230769 | 1.978022 | 1.824176 | 1.516484 | 1.230769
73 | 2 | 43.58974 | 16.02564 | 2.564103 | 0.6410256 | 0.6410256 | 4.562963 | 1.718519 | 0.4444444 | 0.7703704 | 0.2962963 | 10.63492 | 14.92063 | 12.06349 | 12.69841 | 13.96825 | 13.59574 | 7.148936 | 4.212766 | 2.489362 | 3.574468 | 13.60324 | 19.35223 | 17.00405 | 15.95142 | 15.38462 | 0.8571429 | 2.901099 | 2.32967 | 2.769231 | 3.89011
74 | 1 | 0.38 | 0.32 | 0.15 | 0.03 | 0.03 | 0.01 | 1.58 | 1.41 | 2.21 | 5.51 | 6.88 | 1 | 0.15 | 0.85 | 1.78 | 0.34 | 1.19 | 0.42 | 0.01 | 0.02 | 0.05 | 0.05 | 0.12 | 0.41 | 1.16 | 1.38 | 0.34 | 0.15 | 0.42 | 0.12 | 0.01 | 0.01 | 0.02
74 | 2 | 0.33 | 0.38 | 0.4 | 0.13 | 0.1 | 0.35 | 0.83 | 1.5 | 0.82 | 0.36 | 0.74 | 0.36 | 2.75 | 2.16 | 3.07 | 3.62 | 3.41 | 1.87 | 0.45 | 0.08 | 0.3 | 0.29 | 0.18 | 0.54 | 7 | 1.03 | 2.24 | 1.7 | 1.52 | 1.79 | 0.11 | 0.013 | 0.12
74 | 3 | 0.22 | 0.17 | 0.19 | 0.09 | 0.07 | 0.13 | 0.09 | 0.18 | 0.47 | 0.14 | 0.12 | 0.14 | 0.06 | 0.1 | 0.16 | 0.7 | 1.1 | 1.82 | 0.04 | 0.03 | 0.05 | 0.16 | 0.12 | 0.22 | 0.38 | 0.23 | 0.94 | 0.05 | 0.32 | 1.31 | 0.01 | 0.01 | 0.03
75 | 1 | 1.734104 | 1.083815 | 0.2890173 | 0.433526 | 0.3612717 | 0.1445087 | 1.156069 | 0.867052 | 0.216763 | 18.93064 | 16.76301 | 8.236994 | 5.99711 | 4.624277 | 0.9393064 | 2.601156 | 2.023121 | 1.083815 | 0.867052 | 0.5780347 | 0.3612717 | 0.650289 | 0.5057803 | 0.216763 | 0.1445087 | 0.1445087 | 0.1445087 | 2.384393 | 2.528902 | 2.528902
76 | 1 | 41.9 | 19.1 | 6.1 | 1.4 | 5.3 | 1.9 | 18.2 | 19.2 | 12.5 | 8.5 | 5.1 | 3.4 | 4.8 | 3.4 | 1.6 | 4.8 | 4.1 | 2.5 | 9.4 | 13.8 | 7.2 | 8.6 | 7.4 | 6.1 | 0.8 | 0.4 | 0.2 | 2.4 | 2.6 | 1.7 | 7.6 | 12.1 | 18.9
77 | 1 | 9.287257 | 6.263499 | 2.807775 | 1.076923 | 2.055944 | 2.219114
77 | 2 | 78.40173 | 21.81425 | 9.071274 | 2.741259 | 3.263403 | 6.657343
77 | 3 | 71.92225 | 23.11015 | 4.103672 | 7.048951 | 7.081585 | 6.298368
77 | 4 | 72.78618 | 22.67819 | 5.183585 | 7.342657 | 8.354312 | 10.18182
77 | 5 | 93.95248 | 83.58531 | 72.57019 | 42.33261 | 21.59827 | 4.75162 | 1.295896 | 1.71867 | 2.398977 | 6.982097 | 7.053708 | 8.235294 | 10.49105 | 4.83376 | 15.81081 | 16.54054 | 17.51351 | 32.10811 | 29.67568 | 26.02703 | 4.621622 | 13.13514 | 14.10811 | 10.45946 | 14.35135 | 37.45946 | 59.10811 | 70.54054 | 0.972973 | 0.972973 | 0.4864865 | 0.4864865 | 0.2432432 | 0.2432432 | 0.2432432
78 | 1 | 33.94737 | 30.26316 | 22.89474 | 22.63158 | 18.53081 | 1.563981 | 5.07109 | 6.208531 | 10.09479 | 7.535545 | 3.554502 | 10.14218 | 13.17536 | 17.109 | 13.08057 | 0.6161137 | 0.7582938 | 0.9004739 | 1.090047 | 0.5687204 | 0.6161137 | 1.753555 | 0.8530806 | 0.6161137 | 0.3791469 | 0.8530806 | 1.611374 | 1.184834 | 1.042654 | 0.6635071 | 3.696682 | 1.374408 | 1.421801 | 0.4265403 | 0.1421801
79 | 1 | 5.796371 | 18.19556 | 13.35685 | 8.669355 | 5.292339 | 3.679435
80 | 1 | 34.98208 | 32.68817 | 32.68817 | 30.10753 | 37.77778 | 35.27778 | 33.05556 | 33.33333
80 | 2 | 26.66667 | 26.66667 | 26.37993 | 25.80645 | 10.55556 | 10 | 11.66667 | 29.16667
80 | 3 | 34.4086 | 52.18638 | 59.35484 | 63.08244 | 11.38889 | 21.38889 | 26.11111 | 30.55556
80 | 4 | 32.25389 | 35.7513 | 39.76684 | 42.22798 | 24.68193 | 27.22646 | 25.69975 | 23.66412 | 21.31367 | 18.76676 | 16.75603 | 12.33244 | 5.960912 | 6.986971 | 8.208469 | 9.283388
81 | 1 | 0.2531915 | 63.01426 | 99.65116
81 | 2 | 3.202128 | 46.39511 | 67.2093
81 | 3 | 5.331915 | 43.09572 | 60.05814
81 | 1 | 0.483871 | 0.2688172
81 | 2 | 19.83871 | 7.204301
81 | 3 | 17.41935 | 9.516129
82 | 1 | 1.960563 | 1.960563 | 2.349296 | 2.721127
82 | 2 | 0.5492958 | 0.6169014 | 0.5746479 | 0.515493
82 | 3 | 0.9561753 | 2.629482 | 4.063745 | 40.87649 | 35.13944 | 4.780876 | 5.976096 | 4.063745 | 0.4780876 | 1.195219 | 1.912351
82 | 4 | 0.4780876 | 0.2390438 | 0.9561753 | 47.56972 | 51.15538 | 1.195219 | 1.673307 | 1.195219 | 0.2390438 | 0.7171315 | 0.4780876
83 | 1 | 18.06 | 5.62 | 7.68 | 3.59 | 13.12 | 9.11 | 1.26 | 1.08 | 1.41 | 0.82 | 2.98 | 8.9 | 17.51 | 12.37 | 32.95 | 50.62 | 5.09 | 5.45 | 0.7 | 0.65 | 0.55 | 0.94
83 | 2 | 17.04 | 4.53 | 8.3 | 2.58 | 14.88 | 5.54 | 1.03 | 0.52 | 1.9 | 0.59 | 3.78 | 4.47 | 22.08 | 7.6 | 45.89 | 56.14 | 5.67 | 2.96 | 1.23 | 0.37 | 0.69 | 0.38
83 | 3 | 10.01 | 5.43 | 4.7 | 2.99 | 7.14 | 5.33 | 0.9 | 1.13 | 0.79 | 0.83 | 1.68 | 4.58 | 18.19 | 18.05 | 21.52 | 30.54 | 7.4 | 8.05 | 0.76 | 0.52 | 0.63 | 1.04
83 | 4 | 5.03 | 2.32 | 3.57 | 0.66 | 1.33 | 1 | 25.36 | 63.64 | 2.63 | 0.22 | 0.33
84 | 1 | 14.9 | 17.5 | 19.6 | 15.5 | 7.5 | 10.2 | 11.5 | 9.6 | ND | ND | 2.4 | 1.9 | ND | ND | 6.4 | 5 | ND | ND | 1.3 | 0.9 | 6.9 | 5.8 | 4.8 | 4.3 | 1.6 | 2.3 | 4.4 | 4.9 | 1.1 | 0.6 | 0.5 | 0.6
84 | 2 | 14.6 | 16.5 | 16.9 | 16.2 | 9.2 | 13.8 | 11.7 | 11.4 | ND | ND | 3 | 1.7 | ND | ND | 5.9 | 6.3 | ND | ND | 1.3 | 1.4 | 7.9 | 6.4 | 5.3 | 4.9 | 1.9 | 3 | 5.9 | 6.2 | 1.2 | 0.8 | 0.8 | 0.9
85 | 1 | 20.19 | 13.08 | 3.97 | 1.62 | 0.29 | 3.27 | 2.56 | 1.58 | 1.39 | 0.52 | 7.61 | 12.88 | 5.98 | 3.37 | 4.03 | 12.55 | 19.86 | 27.83 | 33.1 | 37.61 | 4.11 | 3.03 | 2.86 | 2.55 | 2.1 | 27.22 | 36.86 | 94.14 | 134.19 | 164.16 | 3.12 | 3.02 | 1.85 | 1.79 | 1.73 | 3.66 | 2.53 | 2.51 | 2.16 | 2.26 | 9.26 | 7.53 | 6.8 | 5.9 | 6.06 | 3.71 | 3.12 | 2.52 | 2.1 | 1.78 | 3.12 | 3.55 | 1.75 | 1.24 | 0.33 | 14.89 | 28.36 | 24.59 | 19.99 | 15 | 1.5 | 1.75 | 1.07 | 0.72 | 0.55 | 5.16 | 8.04 | 7.06 | 6.88 | 6.43 | 2.23 | 3.19 | 4.65 | 8.93 | 5.94
85 | 2 | 19.76 | 18.61 | 5.61 | 1.96 | 0.61 | 4.39 | 4.02 | 1.72 | 1.57 | 0.61 | 7.61 | 12.88 | 5.98 | 3.37 | 4.03 | 4.94 | 7.44 | 9.91 | 12.39 | 14.65 | 4.15 | 2.98 | 2.6 | 2.5 | 2.3 | 7.34 | 13.82 | 17.58 | 25.27 | 23.92 | 3.01 | 2.71 | 1.79 | 1.41 | 1.4 | 2.8 | 3.12 | 2.74 | 2.57 | 2.06 | 5.31 | 6.27 | 4.33 | 4.49 | 3.17 | 4.17 | 2.34 | 2.01 | 1.91 | 1.46 | 2.84 | 2.11 | 1.69 | 1.19 | 0.85 | 18.32 | 23.72 | 16.52 | 12.38 | 8.22 | 1.5 | 1.13 | 0.8 | 0.66 | 0.45 | 5.05 | 5.77 | 4.12 | 4.39 | 4.21 | 2.91 | 4.1 | 8.22 | 15.48 | 10.28
86 | 1 | 25.45906 | 22.10918 | 11.91067 | 5.583127
86 | 2 | 6.535519 | 1.092896 | 1.202186 | 1.726776 | 1.704918 | 2.229508 | 2.885246 | 0.03
87 | 1 | 8.073394 | 9.443425 | 11.49847 | 7.192661 | 6.165138 | 2.93578 | 5.431193 | 3.082569 | 1.663609 | 6.654434 | 8.073394 | 8.856269 | 5.088685 | 3.229358 | 1.174312 | 5.235474 | 3.033639 | 1.027523 | 5.626911 | 4.159021 | 1.957187 | 3.816514 | 2.397554 | 1.076453 | 7.388379 | 9.932722 | 12.91743 | 2.348624 | 1.46789 | 0.440367
88 | 1 | 4.316109 | 5.471125 | 5.714286 | 5.349544 | 5.410334 | 14.89362 | 11.55015 | 9.665653 | 7.051672 | 6.139818 | 3.039514 | 2.006079 | 1.762918 | 1.458967 | 1.641337 | 0.668693 | 0.4863222 | 0.4863222 | 0.5471125 | 0.4255319
88 | 2 | 2.147239 | 2.515337 | 2.760736 | 2.699387 | 2.392638 | 18.89571 | 17.48466 | 16.38037 | 9.141104 | 7.97546 | 1.533742 | 1.472393 | 1.656442 | 1.717791 | 1.656442 | 0.5521472 | 0.4907975 | 0.6134969 | 0.6748466 | 0.6748466
88 | 3 | 1.382979 | 0.7978723 | 0.4787234 | 0.6914894 | 2.393617 | 3.56383 | 8.244681 | 4.680851 | 2.074468 | 1.170213 | 2.234043 | 3.085106 | 5.212766 | 1.276596 | 0.3723404
88 | 4 | 2.12766 | 1.43617 | 0.6914894 | 0.9042553 | 3.457447 | 4.255319 | 11.64894 | 6.489362 | 2.393617 | 1.542553 | 2.712766 | 3.93617 | 3.404255 | 1.489362 | 0.3723404
89 | 1 | 12.6506 | 9.831325 | 6.433735 | 4.771084 | 8.746988 | 13.15663 | 9.253012 | 8.674699 | 25.87952 | 20.89157 | 20.09639 | 18 | 5.277108 | 3.036145 | 4.26506 | 3.180723 | 7.590361 | 6.506024 | 5.277108 | 4.048193 | 16.6988 | 14.24096 | 15.18072 | 13.44578 | 7.879518 | 6.506024 | 5.783133 | 5.13253
90 | 1 | 1.3 | 1.2 | 2 | 23.5 | 14 | 0.4 | 1 | 2.4 | 11.8 | 1 | 2.5
90 | 2 | 1.2 | 1.4 | 2.2 | 24.5 | 11.9 | 0.3 | 1.8 | 2 | 15.7 | 0.7 | 2.6
90 | 3 | 2.2 | 2.3 | 3.3 | 10.6 | 22.9 | 0.5 | 2.5 | 3.4 | 9.9 | 1.4 | 5.6
90 | 4 | 2.4 | 2 | 3.6 | 11.2 | 21.7 | 0.4 | 2.6 | 3 | 10.2 | 1 | 4
90 | 5 | 1.5 | 17 | 2.5 | 11.5 | 18 | 0.3 | 1.7 | 2.4 | 10.4 | 0.7 | 2.9
90 | 6 | 1.4 | 1.8 | 2.6 | 24.9 | 16.5 | 0.3 | 1.9 | 2.2 | 7.7 | 0.7 | 3.3
91 | 1 | 0.6544503 | 0.8376963 | 1.175879 | 0.1507538 | 16.52632 | 18.42105 | 12.42105 | 10.42105 | 6.021127 | 16.05634 | 1.161972 | 2.429577 | 16.42667 | 40.74667 | 70.82667 | 79.78667
91 | 2 | 33.57314 | 52.27818 | 2.63789
92 | 1 | 35.54 | 17.48 | 4.37 | 0.48 | 0.36 | 0.24 | 0.08 | 0.09 | 0.06 | 0.01 | 0.02 | 0 | 0.14 | 0.17 | 0.17 | 0.27 | 0.22 | 0.18 | 0.09 | 0.09 | 0.07 | 0.01 | 0 | 0 | 0.11 | 0.13 | 0.36 | 0.48 | 0.17 | 0.15 | 0.08 | 0.07 | 0.06 | 0.01 | 0 | 0 | 0.01 | 0.01 | 0.06 | 0.04 | 0.03 | 0.03 | 0.01 | 0.01 | 0.01 | 0 | 0 | 0 | 0.11 | 0.23 | 0.17 | 0.09 | 0.06 | 0.05 | 0.04 | 0.01 | 0.01 | 0 | 0 | 0 | 19.27 | 39.85 | 55.11 | 38.34 | 33.02 | 30.91 | 19.03 | 17.24 | 11.67 | 4.3 | 1.46 | 0.16 | 1.09 | 2.21 | 19.75 | 11.7 | 11.56 | 10.68 | 4.94 | 4.13 | 1.52 | 1.19 | 0.1 | 0.01 | 0.42 | 0.4 | 0.34 | 0.31 | 0.29 | 0.27 | 0.28 | 0.23 | 0.11 | 0.07 | 0.05 | 0.01 | 6.38 | 2.56 | 1.28 | 0.26 | 0.13 | 0.12 | 0.11 | 0.07 | 0.05 | 0.01 | 0 | 0 | 3.86 | 2.8 | 2.55 | 1.97 | 1.93 | 1.86 | 1.76 | 1.56 | 0.66 | 0.17 | 0.14 | 0 | 1.69 | 6.35 | 0.17 | 1.47 | 1.46 | 0.91 | 0.3 | 0.09 | 0.02 | 0.01 | 0.07 | 0 | 1.13 | 0.56 | 0.45 | 0.36 | 0.28 | 0.15 | 0.12 | 0.09 | 0.06 | 0 | 0 | 0 | 13.17 | 16.89 | 2.64 | 2.5 | 1.5 | 1.17 | 0.74 | 0.59 | 0.41 | 0.02 | 0.03 | 0 | 0.18 | 0.01 | 0.12 | 0.09 | 0.26 | 0.11 | 0.01 | 0.13 | 0.06 | 0.01 | 0.05 | 0 | 1.53 | 0.96 | 0.79 | 0.6 | 0.33 | 0.48 | 0.44 | 0.4 | 0.23 | 0.02 | 0.06 | 0 | 0.41 | 0.19 | 0.36 | 0.22 | 0.11 | 0.17 | 0.01 | 0.12 | 0.1 | 0 | 0.01 | 0 | 0.01 | 0.03 | 0.15 | 0.09 | 0.3 | 0.39 | 0.01 | 0.81 | 0.73 | 0.12 | 0.22 | 0 | 1.396 | 1.11 | 0.687 | 0.574 | 0.633 | 0.327 | 0.206 | 0.2 | 0.153 | 0.029 | 0.014 | 0 | 0.277 | 0.337 | 0.23 | 0.255 | 0.29 | 0.256 | 0.204 | 0.168 | 0.111 | 0.006 | 0.018 | 0
93 | 1 | 65 | 1.9 | 13 | 2.1 | 1.3 | 0.4 | 0.3 | 0.03 | 1.1 | 13
94 | 1 | 4.071 | 7.196 | 0.377 | 3.456 | 12.354 | 82.734 | 1.444 | 4.773 | 0.863 | 0.218 | 39.05991 | 23.4158 | 16.58205 | 11.88325 | 9.038 | 7.382731 | 5.548634 | 2.499959
95 | 1 | 2.2 | 3.6 | 10.1 | 8.4 | 6.3 | 8.5 | 9.3 | 7.5 | 5.8 | 3.2 | 5.1 | 3.8 | 2.3 | 1.6 | 1 | 1.8 | 3.1 | 6.8 | 5.5 | 3.8 | 1.6 | 2.8 | 4.5 | 2.6 | 1.6 | 2 | 5.5 | 4.2 | 4 | 2.8 | 4.7 | 4.4 | 4 | 3 | 1.7 | 1.1 | 2.4 | 3.9 | 2.9 | 1.4 | 2.9 | 5.1 | 11.3 | 13.8 | 12.4 | 1.1 | 2.4 | 2.3 | 2 | 1.7
96 | 1 | 1.967681 | 1.711027 | 0.9410646 | 34.73384 | 25.4943 | 1.61753 | 30.4065 | 23.17073 | 16.74797 | 15.77236 | 5.528455
96 | 2 | 1.112167 | 1.197719 | 0.513308 | 41.15019 | 38.07034 | 1.294821 | 7.642276 | 7.398374 | 6.504065 | 6.178862 | 1.788618
96 | 3 | 1.197719 | 1.112167 | 0.513308 | 28.06084 | 18.47909 | 1.063745 | 25.69106 | 17.47967 | 10.2439 | 8.536585 | 2.439024
96 | 4 | 0.7368421 | 1.040248 | 0.6068111 | 3.785326 | 3.423913 | 1.090909 | 8.40678 | 7.159322 | 5.966102 | 5.044068 | 1.735593
96 | 5 | 1.408669 | 2.058824 | 1.105263 | 2.567935 | 3.005435 | 2.051948 | 14.58983 | 12.85424 | 11.11864 | 9.654237 | 3.633898
96 | 6 | 1.452012 | 1.668731 | 1.278638 | 3.119565 | 3.975543 | 1.376623 | 8.298305 | 7.701695 | 6.99661 | 6.345763 | 2.874576
96 | 7 | 0.6718266 | 1.647059 | 5.569659 | 3.994565 | 1.883152 | 1.24026 | 7.810169 | 5.911864 | 5.532203 | 4.501695 | 1.464407
96 | 8 | 0.5851393 | 1.430341 | 6.241486 | 4.26087 | 1.3125 | 0.8506494 | 4.447458 | 3.525424 | 3.2 | 2.820339 | 1.030508
96 | 9 | 0.6501548 | 1.712074 | 4.962848 | 4.48913 | 3.17663 | 0.3051948 | 1.138983 | 0.7050847 | 0.7050847 | 0.5966102 | 0.2169492
97 | 1 | 52.6 | 10.8 | 2.4 | 1.1 | 0.3 | 0.1 | 0.1 | 0 | 0 | 0.2 | 0.2 | 0.3 | 0.3 | 0.2 | 0.1 | 0 | 0 | 0 | 0.1 | 0.4 | 0.5 | 0.2 | 0.2 | 0.1 | 0 | 0 | 0 | 0.1 | 0.2 | 0.1 | 0.1 | 0.1 | 0 | 0 | 0 | 0 | 0 | 0 | 0 | 0 | 0 | 0 | 0 | 0 | 0 | 24.5 | 49.5 | 63.3 | 69.8 | 66.9 | 63.2 | 55.2 | 40.7 | 31.8 | 4.3 | 17.2 | 18.3 | 21.3 | 18.5 | 14 | 8.8 | 5.6 | 3.7 | 2.7 | 1.4 | 1 | 0.4 | 0.1 | 0.1 | 0.1 | 0 | 0 | 4.2 | 5.5 | 3.7 | 2.2 | 1.3 | 1.2 | 0.8 | 0.2 | 0 | 1.3 | 0.5 | 0.4 | 0.3 | 0.2 | 0.1 | 0.1 | 0 | 0 | 5.5 | 2.8 | 1.8 | 1.4 | 1.2 | 0.8 | 0.4 | 0 | 0 | 0.4 | 0.5 | 0.4 | 0.3 | 0.3 | 0.3 | 0.1 | 0.1 | 0 | 0.2 | 0.1 | 0.1 | 0.1 | 0 | 0 | 0 | 0 | 0 | 0 | 0 | 0.1 | 0.2 | 0.4 | 0.7 | 1.3 | 2.4 | 2.6 | 0 | 0.1 | 1.7 | 2.4 | 4 | 3.7 | 3.3 | 2.2 | 1.3 | 3 | 1.9 | 1.1 | 0.7 | 0.3 | 0.2 | 0.2 | 0.1 | 1.3
98 | 1 | 3.59 | 0.88 | 0.58 | 0.41 | 0.09 | 0.11 | 0.13 | 0.24 | 0.23 | 0.06 | 0.28 | 0.34 | 0.54 | 1.78 | 0.16 | 37.41 | 50.23 | 51.69 | 56.38 | 60.62 | 9.17 | 7.82 | 16.92 | 20.8 | 12.65 | 0.68 | 0.61 | 0.43 | 0.16 | 0.08 | 0.54 | 0.52 | 0.41 | 0.3 | 0.04 | 1.02 | 1.34 | 0.7 | 0.59 | 0.02 | 7.29 | 8.23 | 4.41 | 2.81 | 2.35
99 | 1 | 4.954955 | 6.531532 | 28.6036 | 23.64865 | 7.207207 | 18.46847 | 5.18018 | 1.351351 | 2.927928
100 | 1 | 15.66164 | 25.40034 | 17.59799 | 0.6834171 | 0.6264657 | 0.5695142 | 0.5695142 | 0.4556114 | 0.39866 | 1.082077 | 0.9112228 | 0.1708543 | 1.366834 | 1.651591 | 0.9681742 | 6.492462 | 8.542714 | 5.865997 | 3.417085 | 6.207705 | 3.644891 | 8.827471 | 15.71859 | 8.087102 | 9.112228 | 22.83752 | 12.64322 | 7.175879 | 6.321608 | 5.296482 | 14.57956 | 10.02345 | 4.38526
101 | 1 | 32.65487 | 25.22124 | 15.30973 | 11.41593 | 4.19802 | 1.663366 | 1.70297 | 1.90099 | 2.336634 | 1.742574 | 1.623762 | 2.138614 | 2.09901 | 1.782178 | 2.019802 | 2.336634 | 10.35398 | 2.772277 | 2.376238 | 4.277228 | 1.821782 | 1.425743 | 1.069307 | 2.29703 | 1.386139 | 0.5148515 | 2.891089 | 1.663366 | 0.5148515 | 0.4356436 | 0.4356436 | 2.851485 | 0.3168317 | 0.4356436 | 0.4356436 | 0.990099 | 0.7524752 | 1.544554 | 1.742574 | 2.257426 | 0.07920792 | 0.1980198 | 0.1584158 | 0.1980198
102 | 1 | 2.1 | 2.1 | 2.5 | 2.6 | 39.7 | 10.9 | 14.4 | 10.8 | 56 | 38.4 | 33.8 | 21.5 | 18.3 | 10.8 | 8.8 | 4.7 | 7.2 | 8.1 | 7.9 | 8.5 | 0.8 | 0.8 | 0.9 | 1 | 2.3 | 2.7 | 3.7 | 4.3 | 3.4 | 2.3 | 5.9 | 2.9
102 | 2 | 3.3 | 2.4 | 2.6 | 3.1 | 32.5 | 15 | 13.8 | 12.7 | 45.7 | 35.3 | 31.8 | 26.9 | 11.5 | 8.2 | 4.7 | 4.5 | 9 | 8.6 | 9.5 | 10.8 | 1.1 | 0.9 | 0.9 | 1.4 | 3.7 | 4 | 4.7 | 6.2 | 2.2 | 3.2 | 6 | 5.6
103 | 1 | 4.590747 | 25.40925 | 4.80427 | 5.871886 | 2.348754 | 0.8540925 | 2.775801
103 | 2 | 1.494662 | 22.20641 | 10.03559 | 2.882562 | 1.174377 | 0.3202847 | 2.241993
103 | 3 | 1.208791 | 13.18681 | 13.2967 | 5.054945 | 1.868132 | 0.6593407 | 3.846154
103 | 4 | 3.406593 | 12.08791 | 10.98901 | 4.505495 | 2.197802 | 0.7692308 | 6.703297
104 | 1 | 21.73913 | 3.532609 | 4.619565 | 29.61957 | 176.087 | 1.358696 | 9.23913 | 22.55435 | 11.1413 | 3.532609 | 2.445652 | 0.5434783 | 4.347826
105 | 1 | 24.87374 | 19.69697 | 17.17172 | 14.01515 | 4.545455 | 0.3550296 | 17.81437 | 15.83832 | 0.260355 | 0.3786982
106 | 1 | 0.6086957 | 3.73913 | 22.69565 | 15.56522 | 4.347826 | 4.695652 | 1.913043 | 2.26087 | 0.8695652 | 2.26087 | 0.5217391 | 2.956522
106 | 2 | 0.6086957 | 2.434783 | 23.56522 | 17.47826 | 3.478261 | 3.043478 | 1.304348 | 1.913043 | 0.9565217 | 1.913043 | 0.5217391 | 1.391304
107 | 1 | 9.548 | 1.276 | 6.952 | 6.732 | 3.344 | 13.42 | 1.1 | 3.08 | 3.652 | 1.628 | 0.66 | 6.82
107 | 2 | 10.12 | 1.496 | 6.512 | 9.02 | 4.84 | 14.124 | 1.012 | 3.52 | 3.388 | 1.76 | 0.748 | 2.508
108 | 1 | 11.01504 | 10.30075 | 5.300752 | 4.736842 | 3.270677 | 1.203008 | 1.090226 | 0.9022556 | 0.9398496 | 0.8270677 | 0.5263158 | 0.3383459
109 | 1 | 23.1 | 6.5 | 22.73 | 6.23 | 13.28 | 2.45 | 13.18 | 2.2 | 4.31 | 0.89 | 0.88 | 0.16 | 21.26 | 6.14 | 0.48 | 0.07 | 0.44 | 0.12 | 0.41 | 0.09 | 0.4 | 0.11 | 0.23 | 0.04
110 | 1 | 25.90799 | 21.54964 | 11.38015 | 7.506053 | 7.506053 | 3.874092 | 42.13075 | 52.30024 | 39.95157 | 25.42373 | 28.08717 | 20.58111 | 12.5908 | 12.34867 | 9.200969 | 0.968523 | 1.452785 | 1.937046 | 4.358354 | 4.116223 | 2.905569
110 | 2 | 45.40943 | 39.70223 | 22.82878 | 14.88834 | 13.3995 | 7.940447 | 8.436725 | 8.684864 | 7.692308 | 5.210918 | 6.203474 | 7.692308 | 7.19603 | 5.210918 | 5.210918 | 1.736973 | 1.736973 | 2.48139 | 9.677419 | 7.940447 | 5.210918
110 | 3 | 56.82927 | 48.29268 | 23.90244 | 22.19512 | 15.12195 | 6.585366 | 9.756098 | 9.756098 | 6.829268 | 6.829268 | 7.804878 | 8.536585 | 8.292683 | 7.073171 | 4.878049 | 1.463415 | 1.707317 | 2.926829 | 12.92683 | 11.46341 | 5.121951
110 | 4 | 19.16462 | 16.70762 | 9.58231 | 5.896806 | 7.616708 | 5.159705 | 7.371007 | 8.108108 | 7.371007 | 4.422604 | 3.685504 | 4.176904 | 5.405405 | 4.422604 | 4.176904 | 1.228501 | 1.228501 | 0.7371007 | 4.914005 | 3.685504 | 3.439803
111 | 1 | 1.6 | 0.7 | 0.4 | 0.7 | 4.1 | 2.3 | 1.9 | 1.9 | 3.6 | 1.2 | 0.7 | 0.6 | 8 | 12.1 | 11.2 | 10.6 | 21.9 | 23.9 | 10.8 | 9.4 | 1.203209 | 2.834225 | 3.850267 | 3.68984
111 | 2 | 1.4 | 0.9 | 0.7 | 0.6 | 4.7 | 2.7 | 2.1 | 2 | 3 | 1.5 | 1.1 | 0.7 | 9.5 | 9.2 | 9.6 | 8.9 | 27 | 25.2 | 11.2 | 10.6 | 3.235294 | 4.358289 | 5.240642 | 5.13369
111 | 3 | 0.3 | 0.4 | 0.2 | 0.4 | 2.5 | 2.1 | 1.7 | 1.2 | 1.2 | 0.9 | 0.4 | 0.3 | 32 | 30.3 | 14.9 | 11.8 | 17.7 | 14.4 | 13.4 | 7.4 | 1.417112 | 2.566845 | 3.395722 | 2.540107
111 | 4 | 0.2 | 0.2 | 0.2 | 0.7 | 2.3 | 2.1 | 1.4 | 1.5 | 0.9 | 0.7 | 0.4 | 0.6 | 32.1 | 19.9 | 14.2 | 9.6 | 14.3 | 13.4 | 12.5 | 10.1 | 0.9625668 | 2.005348 | 3.796791 | 2.860963
112 | 1 | 0.166205 | 21.10803 | 0.33241 | 0.498615 | 0.166205 | 0.166205 | 7.645429 | 0.166205 | 1.828255 | 0.166205
112 | 2 | 2.32687 | 19.61219 | 1.495845 | 3.822715 | 0.498615 | 0.33241 | 7.977839 | 0.6648199 | 2.160665 | 0.498615
113 | 1 | 4.826087 | 2.304348 | 0.3913043 | 11.73913 | 17.86957 | 4.521739 | 8.782609 | 11.34783 | 2.434783 | 4.695652 | 9.652174 | 2.347826 | 0.6086957 | 0.3913043 | 0.173913 | 0.9130435 | 0.6521739 | 0.8695652
114 | 1 | 4.61 | 7.5 | 17.06 | 20.31 | 0.5 | 0.87 | 0.65 | 0.56 | 52.03 | 47.92 | 44.73 | 42.74 | 0.94 | 2.15 | 2.54 | 4.16 | 0.29 | 0.48 | 0.45 | 0.34 | 2.33 | 2.78 | 4.86 | 3.2 | 0.25 | 0.2 | 0.37 | 0.36 | 2.7 | 2.02 | 1.84 | 1.54
114 | 2 | 0.47 | 1.99 | 0.76 | 0.44 | 0.19 | 0.51 | 0.35 | 0.2
114 | 3 | 47.8 | 1.04 | 0.6 | 4.2 | 1.7 | 3.3 | 0.68 | 4.53 | 0.09
114 | 4 | 0.15
115 | 1 | 2.29 | 0.3 | 0.03 | 1.64 | 0.74 | 0.89 | 19.46 | 19.55 | 18.15 | 2.01 | 0.54 | 0.91 | 2.29 | 1.15 | 1.39 | 0.58 | 0.71 | 0.5 | 23.64 | 9.93 | 6.04 | 3.89 | 2.21 | 2.92 | 0.37 | 0.27 | 0.39 | 8.49 | 4.43 | 5.45 | 4.23 | 1.18 | 1.5 | 1.04 | 0.45 | 1 | 6.58 | 4.96 | 4.59 | 4.94 | 2.77 | 3.95
115 | 2 | 4.77 | 0.27 | 0.03 | 3.12 | 0.69 | 0.62 | 33.9 | 12.29 | 10.01 | 4.9 | 0.68 | 0.21 | 3.33 | 1.13 | 1.19 | 1.51 | 0.49 | 0.55 | 46.33 | 11.39 | 12.78 | 8.01 | 1.9 | 2.46 | 1.11 | 0.41 | 1.23 | 17.81 | 3.84 | 4.57 | 3.6 | 1.7 | 2.49 | 1.97 | 0.63 | 0.79 | 8.17 | 3.49 | 2.37 | 6.27 | 2.53 | 2.61
116 | 1 | 25.41 | 27.39 | 7.18 | 2.55 | 0.38 | 14.28 | 16.26 | 14.84 | 7.76 | 6.46 | 1.41 | 1.58 | 1.22 | 0.62 | 0.69 | 0.84 | 0.94 | 2.65 | 1.75 | 2.83 | 0.42 | 0.4 | 0.27 | 0.16 | 1.4 | 5.84 | 6.86 | 4.54 | 2.36 | 2.67 | 33.37 | 34.7 | 78.01 | 33.04 | 25.77 | 5.43 | 7.87 | 3.14 | 1.36 | 0.83 | 7.93 | 8.15 | 3.6 | 1.51 | 0.95 | 1.12 | 1.2 | 0.93 | 0.67 | 0.62
117 | 1 | <3 | <3 | 11 | 11 | 177.6 | 83.2 | 204.8 | 158.4 | 7 | 7
117 | 2 | <3 | <3 | 11 | 11 | 50.4 | 64.8 | 92.8 | 693.8462 | 7 | 7
117 | 3 | <3 | <3 | 11 | 11 | 44.8 | 58.4 | 100.8 | 723.5897 | 7 | 7
118 | 1 | 9.41 | 5.72 | 2.01 | 0.45 | 1.58 | 0.97 | 0.52 | 0.21 | 5.12 | 2.02 | 0.92 | 0.31 | 6.7 | 4.88 | 3.55 | 2.74 | 7.14 | 3.88 | 1.98 | 0.23 | 2.85 | 1.38 | 0.88 | 0.45 | 0.87 | 0.81 | 0.53 | 0.22 | 1.66 | 1.01 | 0.5 | 0.21 | 5.04 | 3.31 | 2.58 | 2.28 | 4.11 | 2.09 | 1.12 | 0.36 | 233.99 | 113.53 | 25.83 | 1.61 | 0.72 | 0.35 | 0.17 | 0.05 | 2.27 | 1.49 | 1.2 | 0.9
119 | 1 | 0.06 | 0.02 | 0.02 | 0.01 | 0.01 | 0.51 | 0.32 | 0.29 | 0.3 | 0.2 | 14.96 | 6.25 | 5.33 | 3.73 | 1.95 | 43.29 | 36.98 | 30.31 | 22.06 | 16.8 | 48.73 | 41.11 | 27.32 | 17.8 | 15.01 | 0.62 | 0.28 | 0.24 | 0.19 | 0.11 | 0.16 | 0.06 | 0.04 | 0.03 | 0.03 | 0.19 | 0.09 | 0.14 | 0.07 | 0.09 | 0.02 | 0.01 | 0 | 0 | 0 | 2.38 | 1.46 | 1.75 | 1.49 | 0.83
119 | 2 | 0.06 | 0.03 | 0.02 | 0.01 | 0.01 | 0.69 | 0.14 | 0.04 | 0.04 | 0.02 | 26.9 | 6.94 | 1.74 | 0.93 | 0.31 | 13.64 | 13.21 | 12.98 | 8.89 | 5.79 | 5.89 | 4.01 | 3.63 | 3.39 | 2.21 | 0.3 | 0.13 | 0.04 | 0.03 | 0.03 | 0.08 | 0.06 | 0.02 | 0.01 | 0.01 | 0.18 | 0.16 | 0.04 | 0.06 | 0.01 | 0.1 | 0.02 | 0.01 | 0.01 | 0 | 0.29 | 0.21 | 0.13 | 0.22 | 0.15
Note on B6: ====== ID#AAABHIJ0a7M Alexandros Angelis (2024-02-22 18:47:59) Data extracted with PlotDigitizer
Note on K7: ====== ID#AAABHMus3Ck Alexandros Angelis (2024-02-23 15:38:19) not determined
Note on B11: ====== ID#AAABH0V3qcg Alexandros Angelis (2024-02-26 08:16:47) Data extracted with PlotDigitizer
Note on B12: ====== ID#AAABH0V3qck Alexandros Angelis (2024-02-26 08:16:51) Data extracted with PlotDigitizer
Note on B13: ====== ID#AAABH0V3qco Alexandros Angelis (2024-02-26 08:16:54) Data extracted with PlotDigitizer
Note on B14: ====== ID#AAABH0ig_z0 Alexandros Angelis (2024-02-26 09:15:24) Data extracted with PlotDigitizer
Note on B15: ====== ID#AAABH0kaDxo Alexandros Angelis (2024-02-26 09:15:28) Data extracted with PlotDigitizer
Note on B16: ====== ID#AAABH0kaDxs Alexandros Angelis (2024-02-26 09:15:37) Data extracted with PlotDigitizer
Note on B17: ====== ID#AAABH0kaDxw Alexandros Angelis (2024-02-26 09:16:17) Data extracted with PlotDigitizer
Note on B18: ====== ID#AAABH0kaDx0 Alexandros Angelis (2024-02-26 09:16:21) Data extracted with PlotDigitizer
Note on B19: ====== ID#AAABH0kaDx4 Alexandros Angelis (2024-02-26 09:16:24) Data extracted with PlotDigitizer
Note on B20: ====== ID#AAABH0kaDx8 Alexandros Angelis (2024-02-26 09:16:28) Data extracted with PlotDigitizer
Note on B21: ====== ID#AAABH0kaDyA Alexandros Angelis (2024-02-26 09:16:32) Data extracted with PlotDigitizer
Note on B22: ====== ID#AAABH0kaDyE Alexandros Angelis (2024-02-26 09:16:36) Data extracted with PlotDigitizer
Note on B23: ====== ID#AAABH0kaDyI Alexandros Angelis (2024-02-26 09:16:39) Data extracted with PlotDigitizer
Note on B24: ====== ID#AAABH0kaDyM Alexandros Angelis (2024-02-26 09:16:43) Data extracted with PlotDigitizer
Note on B25: ====== ID#AAABH0kaDyQ Alexandros Angelis (2024-02-26 09:16:46) Data extracted with PlotDigitizer
Note on B26: ====== ID#AAABH0kaDyU Alexandros Angelis (2024-02-26 09:16:50) Data extracted with PlotDigitizer
Note on B27: ====== ID#AAABH0kaDyY Alexandros Angelis (2024-02-26 09:16:54) Data extracted with PlotDigitizer
Note on B28: ====== ID#AAABH0kaDyc Alexandros Angelis (2024-02-26 09:16:58) Data extracted with PlotDigitizer
Note on B29: ====== ID#AAABH0kaDyg Alexandros Angelis (2024-02-26 09:17:03) Data extracted with PlotDigitizer
Note on B30: ====== ID#AAABH0kaDyk Alexandros Angelis (2024-02-26 09:17:07) Data extracted with PlotDigitizer
Note on B31: ====== ID#AAABH0kaEXw Alexandros Angelis (2024-02-26 09:21:47) Data extracted with PlotDigitizer
Note on B32: ====== ID#AAABH0kaEX0 Alexandros Angelis (2024-02-26 09:21:51) Data extracted with PlotDigitizer
Note on B33: ====== ID#AAABH0kaEYg Alexandros Angelis (2024-02-26 09:34:34) Data extracted with PlotDigitizer
Note on B34: ====== ID#AAABH0kaEYk Alexandros Angelis (2024-02-26 09:34:37) Data extracted with PlotDigitizer
Note on B35: ====== ID#AAABH0kaEYw Alexandros Angelis (2024-02-26 09:41:36) Data extracted with PlotDigitizer
Note on B36: ====== ID#AAABH0kaEY0 Alexandros Angelis (2024-02-26 09:41:40) Data extracted with PlotDigitizer
Note on B37: ====== ID#AAABH0kaEZE Alexandros Angelis (2024-02-26 09:52:24) Data extracted with PlotDigitizer
Note on B38: ====== ID#AAABH0kaEZI Alexandros Angelis (2024-02-26 09:52:27) Data extracted with PlotDigitizer
Note on B39: ====== ID#AAABH0kaEZc Alexandros Angelis (2024-02-26 10:03:21) Data extracted with PlotDigitizer
Note on B40: ====== ID#AAABH0kaEZg Alexandros Angelis (2024-02-26 10:03:24) Data extracted with PlotDigitizer
Note on B41: ====== ID#AAABH0kaEZk Alexandros Angelis (2024-02-26 10:03:28) Data extracted with PlotDigitizer
Note on B42: ====== ID#AAABH0kaEZo Alexandros Angelis (2024-02-26 10:03:32) Data extracted with PlotDigitizer
Note on B43: ====== ID#AAABH0kaEZ8 Alexandros Angelis (2024-02-26 10:08:48) Data extracted with PlotDigitizer
Note on B44: ====== ID#AAABH0kaEaA Alexandros Angelis (2024-02-26 10:08:53) Data extracted with PlotDigitizer
Note on B45: ====== ID#AAABH0kaEaE Alexandros Angelis (2024-02-26 10:08:57) Data extracted with PlotDigitizer
Note on B46: ====== ID#AAABH0kaEaI Alexandros Angelis (2024-02-26 10:09:16) Data extracted with PlotDigitizer
Note on BB55: ====== ID#AAABIL2Wu-A Alexandros Angelis (2024-02-28 19:06:29) not determined
Note on P110: ====== ID#AAABIzuBn24 Alexandros Angelis (2024-03-12 13:06:38) not determined
Note on G165: ====== ID#AAABJiPMrQ0 Alexandros Angelis (2024-03-20 10:33:38) not determined
Note on K263: ====== ID#AAABJ5mGTFk Alexandros Angelis (2024-04-01 10:33:39) not determined

## Metadata
Study_id | Author | Date | Title | Doi
1 | Violatto et al. | 2023 | Variations in Biodistribution and Acute Response of Differently Shaped Titania Nanoparticles in Healthy Rodents | 10.3390/nano13071174
2 | Xie et al. | 2011 | Tissue distribution and excretion of intravenously administered titanium dioxide nanoparticles | 10.1016/j.toxlet.2011.04.034
3 | Bailly et al. | 2019 | In vivo evaluation of safety, biodistribution and pharmacokinetics of laser-synthesized gold nanoparticles | 10.1038/s41598-019-48748-3
4 | Sonavane et al. | 2008 | Biodistribution of colloidal gold nanoparticles after intravenous administration: Effect of particle size | 10.1016/j.colsurfb.2008.07.004
5 | Panagi et al. | 2001 | Effect of dose on the biodistribution and pharmacokinetics of PLGA and PLGA–mPEG nanoparticles | 10.1016/s0378-5173(01)00676-7
6 | Glaus et al. | 2010 | In Vivo Evaluation of 64Cu-Labeled Magnetic Nanoparticles as a Dual-Modality PET/MR Imaging Agent | 10.1021/bc900511j
7 | J. Choi et al. | 2011 | Targeting kidney mesangium by nanoparticles of defined size | 10.1073/pnas.1103573108
8 | Cho et al. | 2010 | Size-dependent tissue kinetics of PEG-coated gold nanoparticles | 10.1016/j.taap.2010.02.013
9 | Meyers et al. | 2014 | Peptide-Targeted Gold Nanoparticles for Photodynamic Therapy of Brain Cancer | 10.1002/ppsc.201400119
10 | Razzak et al. | 2011 | The biodistribution and pharmacokinetic evaluation of choline-bound gold nanoparticles in a human prostate tumor xenograft model | 10.25011/cim.v36i3.19724
11 | Hu et al. | 2014 | PET and NIR optical imaging using self-illuminating 64Cu-doped chelator-free gold nanoclusters | 10.1016/j.biomaterials.2014.08.038
12 | Cheng et al. | 2014 | Construction and Validation of Nano Gold Tripods for Molecular Imaging of Living Subjects | 10.1021/ja412001e
13 | Black et al. | 2014 | Radioactive 198Au-Doped Nanostructures with Different Shapes for In Vivo Analyses of Their Biodistribution, Tumor Uptake, and Intratumoral Distribution | 10.1021/nn406258m
14 | Liu et al. | 2013 | PEGylation and Zwitterionization: Pros and Cons in the Renal Clearance and Tumor Targeting of Near-IR-Emitting Gold Nanoparticles | 10.1002/anie.201304465
15 | Wang et al. | 2012 | Evaluating the Pharmacokinetics and In Vivo Cancer Targeting Capability of Au Nanocages by Positron Emission Tomography Imaging | 10.1021/nn300464r
16 | Kennedy et al. | 2011 | T cells enhance gold nanoparticle delivery to tumors in vivo | 10.1186/1556-276X-6-283
17 | Arnida et al. | 2010 | Geometry and surface characteristics of gold nanoparticles influence their biodistribution and uptake by macrophages | 10.1016/j.ejpb.2010.11.010
18 | Wang et al. | 2015 | Size- and surface chemistry-dependent pharmacokinetics and tumor accumulation of engineered gold nanoparticles after intravenous administration | 10.1039/c4mt00340c
19 | Balong et al. | 2007 | Significant effect of size on the in vivo biodistribution of gold composite nanodevices in mouse tumor models | 10.1016/j.nano.2007.09.001
20 | Yang et al. | 2013 | Affibody modified and radiolabeled goldeIron oxide hetero- nanostructures for tumor PET, optical and MR imaging | 10.1016/j.biomaterials.2013.01.014
21 | Zavaleta et al. | 2011 | Preclinical evaluation of Raman nanoparticle biodistribution for their potential use in clinical endoscopy imaging | 10.1002/smll.201002317
22 | Kumar et al. | 2020 | Development of technetium-99m labeled ultrafine gold nanobioconjugates for targeted imaging of folate receptor positive cancers | 10.1016/j.nucmedbio.2020.11.001
23 | Liu et al. | 2014 | Mixed-Charge Nanoparticles for Long Circulation, Low Reticuloendothelial System Clearance, and High Tumor Accumulation | 10.1002/adhm.201300617
24 | Zhang et al. | 2009 | Influence of anchoring ligands and particle size on the colloidal stability and in vivo biodistribution of polyethylene glycol-coated gold nanoparticles in tumor-xenografted mice | 10.1016/j.biomaterials.2008.12.038
25 | Zhao et al. | 2014 | Copper-64-Alloyed Gold Nanoparticles for Cancer Imaging: Improved Radiolabel Stability and Diagnostic Accuracy | 10.1002/anie.201308494
26 | Morales-Avila | 2011 | Multimeric System of 99mTc-Labeled Gold Nanoparticles Conjugated to c[RGDfK(C)] for Molecular Imaging of Tumor r(v)β(3) Expression | 10.1021/bc100551s
27 | Li et al. | 2018 | The Systematic Evaluation of Size-dependent Toxicity and Multi-time Biodistribution of Gold Nanoparticles | 10.1016/j.colsurfb.2018.04.005
28 | Kao et al. | 2014 | Biological characterization of cetuximab-conjugated gold nanoparticles in a tumor animal model | 10.1088/0957-4484/25/29/295102
29 | Zhao et al. | 2016 | Gold Nanoparticles Doped with 199Au Atoms and Their Use for Targeted Cancer Imaging by SPECT | 10.1002/adhm.201500992
30 | Zhong et al. | 2015 | Imaging-guided high-efficient photoacoustic tumor therapy with targeting gold nanorods | 10.1016/j.nano.2015.04.002
31 | Goodrich et al. | 2010 | Photothermal therapy in a murine colon cancer model using near-infrared absorbing gold nanorods | 10.1117/1.3290817
32 | Akiyama et al. | 2012 | Conversion of rod-shaped gold nanoparticles to spherical forms and their effect on biodistribution in tumor-bearing mice | 10.1186/1556-276X-7-565
33 | Cai et al. | 2020 | Miniature Hollow Gold Nanorods with Enhanced Effect for In Vivo Photoacoustic Imaging in the NIR-II Window | 10.1002/smll.202002748
34 | Chen et al. | 2015 | Multifunctional Theranostic Nanoplatform for Cancer Combined Therapy Based on Gold Nanorods | 10.1002/adhm.201500453
35 | Liu et al. | 2017 | Cu(II)-Doped Polydopamine-Coated Gold Nanorods for Tumor Theranostics | 10.1021/acsami.7b13643
36 | Xiao et al. | 2012 | Gold Nanorods Conjugated with Doxorubicin and cRGD for Combined Anticancer Drug Delivery and PET Imaging | 10.7150/thno.4756
37 | Liu et al. | 2014 | Multidentate Polyethylene Glycol Modified Gold Nanorods for in Vivo Near-Infrared Photothermal Cancer Therapy | 10.1021/am5001823
38 | Tong et al. | 2016 | Size Dependent Kinetics of Gold Nanorods in EPR Mediated Tumor Delivery | 10.7150/thno.17098
39 | Salouti et al. | 2014 | Enhanced delivery of gentamicin to infection foci due to Staphylococcus aureus using gold nanorods | 10.3109/10717544.2014.903533
40 | Shi et al. | 2014 | VEGFR targeting leads to significantly enhanced tumor uptake of nanographene oxide in vivo | 10.1016/j.biomaterials.2014.10.061
41 | Shi et al. | 2013 | Tumor vasculature targeting and imaging in living mice with reduced graphene oxide | 10.1016/j.biomaterials.2013.01.047
42 | Hong et al. | 2012 | In vivo targeting and positron emission tomography imaging of tumor vasculature with 66Ga-labeled nano-graphene | 10.1016/j.biomaterials.2012.02.031
43 | Hong et al. | 2012 | In vivo targeting and imaging of tumor vasculature with radiolabeled, antibody-conjugated nanographene | 10.1021/nn204625e
44 | Li et al. | 2014 | Influence of polyethylene glycol coating on biodistribution and toxicity of nanoscale graphene oxide in mice after intravenous injection | 10.2147/IJN.S66591
45 | Lu et al. | 2014 | Biodistribution of PEGylated graphene oxide nanoribbons and their application in cancer chemo-photothermal therapy | 10.1016/j.carbon.2014.03.007
46 | Xu et al. | 2016 | Long Circulating Reduced Graphene Oxide-Iron Oxide Nanoparticles for Efficient Tumor Targeting and Multimodality Imaging | 10.1039/c5nr09193d
47 | Chen et a;. | 2015 | Radionuclide 131I labeled reduced graphene oxide for nuclear imaging guided combined radio- and photothermal therapy of cancer | 10.1016/j.biomaterials.2015.06.043
48 | Yang et al. | 2010 | In Vivo Pharmacokinetics, Long-Term Biodistribution, and Toxicology of PEGylated Graphene in Mice | 10.1021/nn1024303
49 | Liu et al. | 2012 | Effect of size and dose on the biodistribution of graphene oxide in mice | 10.2217/nnm.12.60
50 | Zhang et al. | 2011 | Distribution and biocompatibility studies of graphene oxide in mice after intravenous administration | 10.1016/j.carbon.2010.11.005
51 | Yang et al. | 2016 | In Vivo Targeting of Metastatic Breast Cancer via Tumor Vasculature-Specific Nano-Graphene Oxide | 10.1016/j.biomaterials.2016.07.029
52 | England et al. | 2016 | Re-assessing the enhanced permeability and retention effect in peripheral arterial disease using radiolabeled long circulating nanoparticles | 10.1016/j.biomaterials.2016.05.018
53 | Fan et al. | 2018 | The Distribution and Imaging of 99mTc-nGO-PEG-FA in Human Patu8988 Tumor-Bearing Nude Mice | 10.1089/cbr.2017.2395
54 | Yang et al. | 2012 | Multimodal Imaging Guided Photothermal Therapy using Functionalized Graphene Nanosheets Anchored with Magnetic Nanoparticles | 10.1002/adma.201104964
55 | Goel et al. | 2014 | VEGF121-Conjugated Mesoporous Silica Nanoparticle: A New Tumor Targeted Drug Delivery System | 10.1021/am506849p
56 | Chen et al. | 2014 | In Vivo Tumor Vasculature Targeted PET/NIRF Imaging with TRC105(Fab)-Conjugated, Dual-Labeled Mesoporous Silica Nanoparticles | 10.1021/mp500306k
57 | Chen et al. | 2014 | Engineering of Hollow Mesoporous Silica Nanoparticles for Remarkably Enhanced Tumor Active Targeting Efficacy | 10.1038/srep05080
58 | Chen et al. | 2013 | In Vivo Tumor Targeting and Image-Guided Drug Delivery with Antibody-Conjugated, Radiolabeled Mesoporous Silica Nanoparticles | 10.1021/nn403617j
59 | Benezra et al. | 2011 | Multimodal silica nanoparticles are effective cancer-targeted probes in a model of human melanoma | 10.1172/JCI45600
60 | Chakravarty et al. | 2015 | Hollow mesoporous silica nanoparticles for tumor vasculature targeting and PET image-guided drug delivery | 10.2217/nnm.14.226
61 | De Baros et al. | 2015 | Synthesis, characterization, and biodistribution studies of 99mTc-labeled SBA-16 mesoporous silica nanoparticles | 10.1016/j.msec.2015.06.030
62 | Goel et al. | 2016 | Engineering Intrinsically Zirconium-89 Radiolabeled Self-Destructing Mesoporous Silica Nanostructures for In Vivo Biodistribution and Tumor Targeting Studies | 10.1002/advs.201600122
63 | Chen et al. | 2015 | In Vivo Integrity and Biological Fate of Chelator-Free Zirconium-89-Labeled Mesoporous Silica Nanoparticles | 10.1021/acsnano.5b00526
64 | Xu et al. | 2019 | Positron Emission Tomography-Guided Photodynamic Therapy with Biodegradable Mesoporous Silica Nanoparticles for Personalized Cancer Immunotherapy | 10.1021/acsnano.9b06691
65 | Rojas et al. | 2015 | Novel methodology for labelling mesoporous silica nanoparticles using the 18F isotope and their in vivo biodistribution by positron emission tomography | 10.1007/s11051-015-2938-0
66 | Tu et al. | 2011 | PET Imaging and Biodistribution of Silicon Quantum Dots in Mice | 10.1021/ml1002844
67 | Yu et al. | 2013 | Acute Toxicity of Amorphous Silica Nanoparticles in Intravenously Exposed ICR Mice | 10.1371/journal.pone.0061346
68 | Ferreira et al. | 2021 | Ultrasmall Porous Silica Nanoparticles with Enhanced Pharmacokinetics for Cancer Theranostic | 10.1021/acs.nanolett.1c00895
69 | Cho et al. | 2010 | Cetuximab-conjugated magneto-fluorescent silica nanoparticles for in vivo colon cancer targeting and imaging | 10.1016/j.canlet.2010.08.004
70 | Chen et al. | 2017 | Target-or-Clear Zirconium-89 Labeled Silica Nanoparticles for Enhanced Cancer-Directed Uptake in Melanoma: A Comparison of Radiolabeling Strategies | 10.1021/acs.chemmater.7b02567
71 | Goel et al. | 2019 | Size-Optimized Ultrasmall Porous Silica Nanoparticles Depict Vasculature-Based Differential Targeting in Triple Negative Breast Cancer | 10.1002/smll.201903747
72 | Ekdawi et al. | 2015 | Spatial and temporal mapping of heterogeneity in liposome uptake and microvascular distribution in an orthotopic tumor xenograft model | 10.1016/j.jconrel.2015.04.006
73 | Mayajima et al. | 2006 | Transferrin-Loaded nido-Carborane Liposomes: Tumor-Targeting Boron Delivery System for Neutron Capture Therapy | 10.1021/bc060064k
74 | Reddy et al. | 2005 | Influence of administration route on tumor uptake and biodistribution of etoposide loaded solid lipid nanoparticles in Dalton’s lymphoma tumor bearing mice | 10.1016/j.jconrel.2005.02.028
75 | Negi et al. | 2014 | Surface engineered nanostructured lipid carriers for targeting MDR tumor: Part II. In vivo biodistribution, pharmacodynamic and hematological toxicity studies | 10.1016/j.colsurfb.2014.09.061
76 | Wong et al. | 2013 | A comparison of image contrast with 64Cu-labeled long circulating liposomes and 18F-FDG in a murine model of mammary carcinoma | PMC3545363
77 | Khalid et al. | 2006 | Long Circulating Poly(Ethylene Glycol)-Decorated Lipid Nanocapsules Deliver Docetaxel to Solid Tumors | 10.1007/s11095-006-9662-5
78 | Paolino et al. | 2010 | Gemcitabine-loaded PEGylated unilamellar liposomes vs GEMZAR®: Biodistribution, pharmacokinetic features and in vivo antitumor activity | 10.1016/j.jconrel.2010.02.021
79 | Meel et al. | 2021 | Modular Lipid Nanoparticle Platform Technology for siRNA and Lipophilic Prodrug Delivery | 10.1002/smll.202103025
80 | Sun et al. | 2017 | Improved Tumor Uptake by Optimizing Liposome Based RES Blockade Strategy | 10.7150/thno.18078
81 | Hatakeyama et al. | 2011 | Systemic delivery of siRNA to tumors using a lipid nanoparticle containing a tumor-specific cleavable PEG-lipid | 10.1016/j.biomaterials.2011.02.045
82 | Kang et al. | 2013 | 64Cu-Labeled tetraiodothyroacetic acid-conjugated liposomes for PET imaging of tumor angiogenesis | 10.1016/j.nucmedbio.2013.08.003
83 | Rangger et al. | 2012 | Influence of PEGylation and RGD loading on the targeting properties of radiolabeled liposomal nanoparticles | 10.2147/IJN.S36847
84 | Peterson et al. | 2015 | In vivo evaluation of PEGylated 64Cu-liposomes with theranostic and radiotherapeutic potential using micro PET/CT | 10.1007/s00259-015-3272-6
85 | Chow et al. | 2009 | Improvement of biodistribution and therapeutic index via increase of polyethylene glycol on drug-carrying liposomes in an HT-29/luc xenografted mouse model | PMID: 19528471
86 | Andreozzi et al. | 2011 | Novel Method to Label Solid Lipid Nanoparticles with 64Cu for Positron Emission Tomography Imaging | 10.1021/bc100478k
87 | Zolata et al. | 2015 | Synthesis, characterization and theranostic evaluation of Indium-111 labeled multifunctional superparamagnetic iron oxide nanoparticles | 10.1016/j.nucmedbio.2014.09.007
88 | Yang et al. | 2011 | cRGD-functionalized, DOX-conjugated, and 64Cu-labeled superparamagnetic iron oxide nanoparticles for targeted anticancer drug delivery and PET/MR imaging | 10.1016/j.biomaterials.2011.02.006
89 | DeNardo et al. | 2006 | Thermal Dosimetry Predictive of Efficacy of 111In-ChL6 Nanoparticle AMF–Induced Thermoablative Therapy for Human Breast Cancer in Mice | PMID: 17332622
90 | Kanazaki et al. | 2015 | Development of Anti-HER2 Fragment Antibody Conjugated to Iron Oxide Nanoparticles for in vivo HER2-Targeted Photoacoustic Tumor Imaging | 10.1016/j.nano.2015.07.007
91 | Sun et al. | 2016 | Biodistribution of negatively charged iron oxide nanoparticles (IONPs) in mice and enhanced brain delivery using lysophosphatidic acid (LPA) | 10.1016/j.nano.2016.04.008
92 | Shanehsazzadeh et al. | 2012 | Biodistribution of ultra small superparamagnetic iron oxide nanoparticles in BALB mice | 10.1007/s10967-012-2173-4
93 | Wei et al. | 2017 | Exceedingly small iron oxide nanoparticles as positive MRI contrast agents | 10.1073/pnas.1620145114
94 | Abdollah et al. | 2018 | Fucoidan Prolongs the Circulation Time of Dextran-Coated Iron Oxide Nanoparticles | 10.1021/acsnano.7b06734
95 | Azadbakht et al. | 2018 | Absorbed doses in humans from 188Re-Rituximab in the free form and bound to superparamagnetic iron oxide nanoparticles: Biodistribution study in mice | 10.1016/j.apradiso.2017.10.041
96 | Crayton et al. | 2012 | ICP-MS analysis of lanthanide-doped nanoparticles as a non-radiative, multiplex approach to quantify biodistribution and blood clearance | 10.1016/j.biomaterials.2011.10.077
97 | Anijdan et al. | 2020 | Development of radiolabeled dextran coated iron oxide nanoparticles with 111In and its biodistribution studies | 10.18869/acadpub.ijrr.18.3.539
98 | Lahooti et al. | 2016 | PEGylated superparamagnetic iron oxide nanoparticles labeled with 68Ga as a PET/MRI contrast agent: a biodistribution study | 10.1007/s10967-016-5058-0
99 | Xue et al. | 2015 | 99mTc-Labeled Iron Oxide Nanoparticles for Dual-Contrast (T1/T2) Magnetic Resonance and Dual-Modality Imaging of Tumor Angiogenesis | 10.1166/jbn.2015.2023
100 | Swidan et al. | 2019 | Iron oxide nanoparticulate system as a cornerstone in the effective delivery of Tc-99 m radionuclide: a potential molecular imaging probe for tumor diagnosis | 10.1007/s40199-019-00241-y
101 | Hajiramezanali et al. | 2019 | 68Ga-radiolabeled bombesin-conjugated to trimethyl chitosan-coated superparamagnetic nanoparticles for molecular imaging: preparation, characterization and biological evaluation | 10.2147/IJN.S195223
102 | Rossin et al. | 2005 | 64Cu-Labeled Folate-Conjugated Shell Cross- Linked Nanoparticles for Tumor Imaging and Radiotherapy: Synthesis, Radiolabeling, and Biologic Evaluation | PMID: 16000291
103 | Yang et al. | 2009 | Pharmacokinetics and biodistribution of near-infrared fluorescence polymeric nanoparticles | 10.1088/0957-4484/20/16/165101
104 | Laan et al. | 2016 | Radiolabeling polymeric micelles for in vivo evaluation: a novel, fast, and facile method | 10.1186/s13550-016-0167-x
105 | Huang et al. | 2020 | 99mTc Radiolabeled HA/TPGS-Based Curcumin-Loaded Nanoparticle for Breast Cancer Synergistic Theranostics: Design, in vitro and in vivo Evaluation | 10.2147/IJN.S242490
106 | Zhang et al. | 2011 | Peptide-conjugated polymeric micellar nanoparticles for Dual SPECT and optical imaging of EphB4 receptors in prostate cancer xenografts | 10.1016/j.biomaterials.2011.04.070
107 | Lu et al. | 2011 | Multifunctional hollow nanoparticles based on graft-diblock copolymers for doxorubicin delivery | 10.1016/j.biomaterials.2010.11.051
108 | Majmudar et al. | 2013 | Polymeric nanoparticle PET/MR imaging allows macrophage detection in atherosclerotic plaques | 10.1161/CIRCRESAHA.111.300576
109 | He et al. | 2015 | Immune activity and biodistribution of polypeptide K237 and folic acid conjugated amphiphilic PEG-PLGA copolymer nanoparticles radiolabeled with 99mTc | 10.18632/oncotarget.12850
110 | Woodard et al. | 2016 | Design and Modular Construction of a Polymeric Nanoparticle for Targeted Atherosclerosis Positron Emission Tomography Imaging: A Story of 25% 64Cu-CANF-Comb | 10.1007/s11095-016-1963-8
111 | Lee et al. | 2010 | In Vivo Distribution of Polymeric Nanoparticles at the Whole-Body, Tumor, and Cellular Levels | 10.1007/s11095-010-0068-z
112 | Psimadas et al. | 2013 | Polymeric micelles and vesicles: biological behavior evaluation using radiolabeling techniques | 10.3109/10837450.2013.763264
113 | Khan et al. | 2018 | Radiolabeled PLGA Nanoparticles for Effective Targeting of Bendamustine in Tumor Bearing Mice | 10.1007/s11095-018-2482-6
114 | Mondal et al. | 2010 | Preparation, characterization, and biodistribution of letrozole loaded PLGA nanoparticles in Ehrlich Ascites tumor bearing mice | 10.1016/j.ijpharm.2010.06.049
115 | Banerjee et al. | 2016 | An 111In- and IRDye800CW-Labeled PLA-PEG Nanoparticle for Imaging Prostate-specific membrane antigen-Expressing Tissues | 10.1021/acs.biomac.6b01485
116 | Tanaka et al. | 2018 | Indium-111 labeling of high-density lipoprotein-mimicking phospholipid–styrene maleic acid copolymer complexes and its biodistribution in mice | 10.1002/jlcr.3668
117 | Zhang et al. | 2013 | Magnetic Targeting of Novel Heparinized Iron Oxide Nanoparticles Evaluated in a 9L-glioma Mouse Model | 10.1007/s11095-013-1182-5
118 | Kao et al. | 2013 | A pharmacokinetics study of radiolabeled micelles of a poly(ethylene glycol)-block-poly(caprolactone) copolymer in a colon carcinoma-bearing mouse model | 10.1016/j.apradiso.2013.05.011
119 | Xie et al. | 2009 | Biodistribution and toxicity of intravenously administered silica nanoparticles in mice | 10.1007/s00204-009-0488-x
Note on B6: ====== ID#AAABHz9KDlY Alexandros Angelis (2024-02-26 15:20:06) organ weights as % of BW
Note on B87: ====== ID#AAABKvlKh9Q Alexandros Angelis (2024-04-02 07:53:56) information for solid lipid nanoparticles (SLNs)

## Preferences
1 | 2 | 3 | 4 | 5
%ID/g | ng/g | mol/g | %ID | ng | mol
1>2>3>4>5

## Acronymes
Acronyme | Definition
IV | intravenous_injection
IT | intratracheal_instillation
ug | μg
|  |  |  | Ti |  | TiO2
|  |  |  | 47.87 | g/mol | 79.87 | g/mol
[6 empty] | 0.5993489 | Ti/TiO2
[5 empty] | 98 | ug/g
|  | 1.679 | mg TiO2 | liver_weight | 9.8 | g
[5 empty] | 960.4 | ug Ti
[5 empty] | 0.9604 | mg Ti
[5 empty] | 1.602405 | mg TiO2